## config
Mode | Continuous
Start(MHz) | 2856
Stop(MHz) | 2876
Points | 200
Out Loop | 10
Loop | 100
Power(dBm) | 0
Threshold(%) | 1
Check Time(min) | 1

## data
Frequency | Contrast | Error bar
2856 | -0.004 | 0.0003
2856.1005 | -0.0033 | 0.0003
2856.201 | -0.0032 | 0.0003
2856.3015 | -0.0034 | 0.0003
2856.402 | -0.0038 | 0.0003
2856.5025 | -0.0038 | 0.0003
2856.603 | -0.0039 | 0.0003
2856.7035 | -0.0037 | 0.0003
2856.804 | -0.0046 | 0.0003
2856.9045 | -0.0044 | 0.0003
2857.005 | -0.0038 | 0.0003
2857.1055 | -0.0041 | 0.0003
2857.206 | -0.0047 | 0.0003
2857.3065 | -0.0037 | 0.0003
2857.407 | -0.0052 | 0.0003
2857.5075 | -0.0058 | 0.0003
2857.608 | -0.0054 | 0.0003
2857.7085 | -0.0058 | 0.0003
2857.809 | -0.0054 | 0.0003
2857.9095 | -0.0054 | 0.0003
2858.0101 | -0.0059 | 0.0003
2858.1106 | -0.0064 | 0.0003
2858.2111 | -0.0063 | 0.0003
2858.3116 | -0.006 | 0.0003
2858.4121 | -0.0068 | 0.0003
2858.5126 | -0.0064 | 0.0003
2858.6131 | -0.0069 | 0.0003
2858.7136 | -0.0068 | 0.0003
2858.8141 | -0.0072 | 0.0003
2858.9146 | -0.0076 | 0.0003
2859.0151 | -0.0075 | 0.0003
2859.1156 | -0.0081 | 0.0003
2859.2161 | -0.0079 | 0.0003
2859.3166 | -0.0088 | 0.0003
2859.4171 | -0.0088 | 0.0003
2859.5176 | -0.0091 | 0.0003
2859.6181 | -0.0092 | 0.0003
2859.7186 | -0.0096 | 0.0003
2859.8191 | -0.0098 | 0.0003
2859.9196 | -0.0097 | 0.0003
2860.0201 | -0.0108 | 0.0003
2860.1206 | -0.0107 | 0.0003
2860.2211 | -0.012 | 0.0003
2860.3216 | -0.0109 | 0.0003
2860.4221 | -0.0116 | 0.0003
2860.5226 | -0.0122 | 0.0003
2860.6231 | -0.012 | 0.0003
2860.7236 | -0.0129 | 0.0003
2860.8241 | -0.0132 | 0.0003
2860.9246 | -0.0143 | 0.0003
2861.0251 | -0.0137 | 0.0003
2861.1256 | -0.0146 | 0.0003
2861.2261 | -0.0155 | 0.0003
2861.3266 | -0.0161 | 0.0003
2861.4271 | -0.0159 | 0.0003
2861.5276 | -0.0167 | 0.0003
2861.6281 | -0.0173 | 0.0004
2861.7286 | -0.0175 | 0.0003
2861.8291 | -0.0183 | 0.0003
2861.9296 | -0.0197 | 0.0004
2862.0302 | -0.02 | 0.0003
2862.1307 | -0.0207 | 0.0004
2862.2312 | -0.0221 | 0.0003
2862.3317 | -0.0226 | 0.0004
2862.4322 | -0.0235 | 0.0004
2862.5327 | -0.0243 | 0.0004
2862.6332 | -0.0257 | 0.0004
2862.7337 | -0.0269 | 0.0004
2862.8342 | -0.0282 | 0.0004
2862.9347 | -0.0289 | 0.0004
2863.0352 | -0.0301 | 0.0004
2863.1357 | -0.0311 | 0.0004
2863.2362 | -0.0328 | 0.0004
2863.3367 | -0.0343 | 0.0004
2863.4372 | -0.0353 | 0.0004
2863.5377 | -0.0368 | 0.0004
2863.6382 | -0.0383 | 0.0004
2863.7387 | -0.0395 | 0.0004
2863.8392 | -0.0406 | 0.0005
2863.9397 | -0.0426 | 0.0004
2864.0402 | -0.0436 | 0.0004
2864.1407 | -0.0449 | 0.0005
2864.2412 | -0.0474 | 0.0005
2864.3417 | -0.0477 | 0.0005
2864.4422 | -0.0491 | 0.0005
2864.5427 | -0.0495 | 0.0005
2864.6432 | -0.0509 | 0.0005
2864.7437 | -0.0514 | 0.0005
2864.8442 | -0.0522 | 0.0005
2864.9447 | -0.0531 | 0.0005
2865.0452 | -0.0526 | 0.0005
2865.1457 | -0.0537 | 0.0005
2865.2462 | -0.0534 | 0.0005
2865.3467 | -0.0526 | 0.0005
2865.4472 | -0.053 | 0.0005
2865.5477 | -0.0525 | 0.0005
2865.6482 | -0.052 | 0.0005
2865.7487 | -0.0506 | 0.0005
2865.8492 | -0.0513 | 0.0005
2865.9497 | -0.0507 | 0.0005
2866.0503 | -0.049 | 0.0005
2866.1508 | -0.0483 | 0.0005
2866.2513 | -0.0482 | 0.0005
2866.3518 | -0.0468 | 0.0005
2866.4523 | -0.0451 | 0.0005
2866.5528 | -0.0448 | 0.0005
2866.6533 | -0.0444 | 0.0005
2866.7538 | -0.0435 | 0.0005
2866.8543 | -0.0427 | 0.0005
2866.9548 | -0.0421 | 0.0004
2867.0553 | -0.0418 | 0.0005
2867.1558 | -0.042 | 0.0004
2867.2563 | -0.0414 | 0.0005
2867.3568 | -0.0421 | 0.0004
2867.4573 | -0.0415 | 0.0005
2867.5578 | -0.0424 | 0.0004
2867.6583 | -0.0429 | 0.0005
2867.7588 | -0.0434 | 0.0004
2867.8593 | -0.0443 | 0.0005
2867.9598 | -0.0445 | 0.0005
2868.0603 | -0.0456 | 0.0005
2868.1608 | -0.0466 | 0.0005
2868.2613 | -0.0478 | 0.0005
2868.3618 | -0.0483 | 0.0005
2868.4623 | -0.0494 | 0.0005
2868.5628 | -0.0496 | 0.0005
2868.6633 | -0.0506 | 0.0005
2868.7638 | -0.0517 | 0.0005
2868.8643 | -0.0523 | 0.0005
2868.9648 | -0.0525 | 0.0005
2869.0653 | -0.0533 | 0.0005
2869.1658 | -0.0534 | 0.0005
2869.2663 | -0.0541 | 0.0005
2869.3668 | -0.0542 | 0.0005
2869.4673 | -0.0534 | 0.0005
2869.5678 | -0.0536 | 0.0005
2869.6683 | -0.0527 | 0.0005
2869.7688 | -0.0525 | 0.0005
2869.8693 | -0.0521 | 0.0005
2869.9698 | -0.0515 | 0.0005
2870.0704 | -0.0506 | 0.0005
2870.1709 | -0.0497 | 0.0005
2870.2714 | -0.0485 | 0.0005
2870.3719 | -0.0473 | 0.0005
2870.4724 | -0.0461 | 0.0005
2870.5729 | -0.0447 | 0.0005
2870.6734 | -0.0433 | 0.0005
2870.7739 | -0.0421 | 0.0004
2870.8744 | -0.041 | 0.0004
2870.9749 | -0.0394 | 0.0004
2871.0754 | -0.0378 | 0.0004
2871.1759 | -0.0365 | 0.0004
2871.2764 | -0.0349 | 0.0004
2871.3769 | -0.0334 | 0.0004
2871.4774 | -0.0323 | 0.0004
2871.5779 | -0.0314 | 0.0004
2871.6784 | -0.0298 | 0.0004
2871.7789 | -0.0281 | 0.0004
2871.8794 | -0.0284 | 0.0004
2871.9799 | -0.0271 | 0.0004
2872.0804 | -0.0257 | 0.0004
2872.1809 | -0.0254 | 0.0004
2872.2814 | -0.024 | 0.0004
2872.3819 | -0.0232 | 0.0004
2872.4824 | -0.022 | 0.0004
2872.5829 | -0.0214 | 0.0004
2872.6834 | -0.0208 | 0.0004
2872.7839 | -0.02 | 0.0004
2872.8844 | -0.0199 | 0.0004
2872.9849 | -0.0189 | 0.0003
2873.0854 | -0.018 | 0.0003
2873.1859 | -0.0173 | 0.0003
2873.2864 | -0.0169 | 0.0003
2873.3869 | -0.0166 | 0.0003
2873.4874 | -0.0158 | 0.0003
2873.5879 | -0.0157 | 0.0003
2873.6884 | -0.0153 | 0.0003
2873.7889 | -0.0143 | 0.0003
2873.8894 | -0.0137 | 0.0003
2873.9899 | -0.0136 | 0.0003
2874.0905 | -0.0131 | 0.0003
2874.191 | -0.0126 | 0.0003
2874.2915 | -0.0126 | 0.0003
2874.392 | -0.0119 | 0.0003
2874.4925 | -0.012 | 0.0003
2874.593 | -0.0117 | 0.0003
2874.6935 | -0.011 | 0.0003
2874.794 | -0.0108 | 0.0003
2874.8945 | -0.0103 | 0.0003
2874.995 | -0.0101 | 0.0003
2875.0955 | -0.0099 | 0.0003
2875.196 | -0.0097 | 0.0003
2875.2965 | -0.0093 | 0.0003
2875.397 | -0.0085 | 0.0003
2875.4975 | -0.0083 | 0.0003
2875.598 | -0.009 | 0.0003
2875.6985 | -0.0082 | 0.0003
2875.799 | -0.0075 | 0.0003
2875.8995 | -0.0078 | 0.0003
2876 | -0.0073 | 0.0003

## fitSaveData
Fit Function Name | Double Lorentz
Fit Function | y = a * b / (4 * (x - c)^2 + b^2) + d * e / (4 * (x - f)^2 + e^2) + g
Parameters | -0.186969 | 4.318007 | 2864.939 | -0.2125951 | 4.70384 | 2869.635 | -0.0005399339
Result | f1(MHz)： 2864.94±0.01 | FWHM1(MHz)： 4.32±0.04 | f2(MHz)： 2869.64±0.01 | FWHM2(MHz)： 4.7±0.04