## config
Mode | Continuous
Start(MHz) | 2858
Stop(MHz) | 2878
Points | 200
Out Loop | 10
Loop | 100
Power(dBm) | 0
Threshold(%) | 1
Check Time(min) | 1

## data
Frequency | Contrast | Error bar
2858 | -0.0057 | 0.0008
2858.1005 | -0.0068 | 0.0008
2858.201 | -0.0065 | 0.0008
2858.3015 | -0.0073 | 0.0008
2858.402 | -0.0077 | 0.0007
2858.5025 | -0.007 | 0.0008
2858.603 | -0.0072 | 0.0008
2858.7035 | -0.0066 | 0.0008
2858.804 | -0.0071 | 0.0008
2858.9045 | -0.0081 | 0.0008
2859.005 | -0.0065 | 0.0008
2859.1055 | -0.0084 | 0.0008
2859.206 | -0.0095 | 0.0008
2859.3065 | -0.0086 | 0.0008
2859.407 | -0.0084 | 0.0008
2859.5075 | -0.0091 | 0.0008
2859.608 | -0.0097 | 0.0008
2859.7085 | -0.01 | 0.0008
2859.809 | -0.0099 | 0.0008
2859.9095 | -0.0108 | 0.0008
2860.0101 | -0.01 | 0.0008
2860.1106 | -0.0109 | 0.0008
2860.2111 | -0.0099 | 0.0008
2860.3116 | -0.0116 | 0.0008
2860.4121 | -0.0114 | 0.0008
2860.5126 | -0.0111 | 0.0008
2860.6131 | -0.0115 | 0.0008
2860.7136 | -0.0124 | 0.0008
2860.8141 | -0.0133 | 0.0008
2860.9146 | -0.0137 | 0.0008
2861.0151 | -0.0149 | 0.0008
2861.1156 | -0.0154 | 0.0008
2861.2161 | -0.0161 | 0.0008
2861.3166 | -0.0146 | 0.0008
2861.4171 | -0.0155 | 0.0008
2861.5176 | -0.0149 | 0.0008
2861.6181 | -0.0169 | 0.0008
2861.7186 | -0.0177 | 0.0008
2861.8191 | -0.0195 | 0.0008
2861.9196 | -0.0178 | 0.0008
2862.0201 | -0.0198 | 0.0008
2862.1206 | -0.0199 | 0.0008
2862.2211 | -0.0205 | 0.0008
2862.3216 | -0.023 | 0.0008
2862.4221 | -0.0234 | 0.0008
2862.5226 | -0.0255 | 0.0008
2862.6231 | -0.0247 | 0.0008
2862.7236 | -0.0247 | 0.0008
2862.8241 | -0.0276 | 0.0008
2862.9246 | -0.0282 | 0.0008
2863.0251 | -0.0292 | 0.0008
2863.1256 | -0.0322 | 0.0008
2863.2261 | -0.031 | 0.0008
2863.3266 | -0.0333 | 0.0008
2863.4271 | -0.0348 | 0.0009
2863.5276 | -0.0353 | 0.0009
2863.6281 | -0.0369 | 0.0008
2863.7286 | -0.0374 | 0.0009
2863.8291 | -0.0374 | 0.0009
2863.9296 | -0.0392 | 0.0008
2864.0302 | -0.0403 | 0.0008
2864.1307 | -0.0437 | 0.0008
2864.2312 | -0.0429 | 0.0009
2864.3317 | -0.0445 | 0.0008
2864.4322 | -0.0436 | 0.0009
2864.5327 | -0.0418 | 0.0008
2864.6332 | -0.0425 | 0.0009
2864.7337 | -0.0445 | 0.0009
2864.8342 | -0.0435 | 0.0008
2864.9347 | -0.0425 | 0.0009
2865.0352 | -0.043 | 0.0009
2865.1357 | -0.0428 | 0.0008
2865.2362 | -0.0429 | 0.0008
2865.3367 | -0.0411 | 0.0009
2865.4372 | -0.041 | 0.0008
2865.5377 | -0.039 | 0.0008
2865.6382 | -0.0376 | 0.0008
2865.7387 | -0.0383 | 0.0008
2865.8392 | -0.0377 | 0.0008
2865.9397 | -0.0375 | 0.0008
2866.0402 | -0.037 | 0.0009
2866.1407 | -0.0369 | 0.0008
2866.2412 | -0.0344 | 0.0008
2866.3417 | -0.0344 | 0.0009
2866.4422 | -0.0336 | 0.0008
2866.5427 | -0.0342 | 0.0008
2866.6432 | -0.0341 | 0.0008
2866.7437 | -0.0344 | 0.0008
2866.8442 | -0.0339 | 0.0008
2866.9447 | -0.0352 | 0.0008
2867.0452 | -0.0355 | 0.0008
2867.1457 | -0.0348 | 0.0008
2867.2462 | -0.0354 | 0.0008
2867.3467 | -0.037 | 0.0008
2867.4472 | -0.036 | 0.0008
2867.5477 | -0.0375 | 0.0008
2867.6482 | -0.0381 | 0.0009
2867.7487 | -0.0382 | 0.0008
2867.8492 | -0.0395 | 0.0008
2867.9497 | -0.0401 | 0.0008
2868.0503 | -0.0427 | 0.0009
2868.1508 | -0.0436 | 0.0009
2868.2513 | -0.0433 | 0.0008
2868.3518 | -0.0447 | 0.0009
2868.4523 | -0.0452 | 0.0009
2868.5528 | -0.0449 | 0.0008
2868.6533 | -0.0469 | 0.0008
2868.7538 | -0.0461 | 0.0009
2868.8543 | -0.046 | 0.0008
2868.9548 | -0.0451 | 0.0009
2869.0553 | -0.0474 | 0.0009
2869.1558 | -0.0476 | 0.0009
2869.2563 | -0.0452 | 0.0009
2869.3568 | -0.0456 | 0.0009
2869.4573 | -0.0443 | 0.0009
2869.5578 | -0.0444 | 0.0009
2869.6583 | -0.0426 | 0.0009
2869.7588 | -0.0427 | 0.0009
2869.8593 | -0.0426 | 0.0008
2869.9598 | -0.0398 | 0.0008
2870.0603 | -0.0373 | 0.0008
2870.1608 | -0.0369 | 0.0008
2870.2613 | -0.0365 | 0.0009
2870.3618 | -0.0364 | 0.0008
2870.4623 | -0.0335 | 0.0009
2870.5628 | -0.03 | 0.0009
2870.6633 | -0.0326 | 0.0008
2870.7638 | -0.0314 | 0.0008
2870.8643 | -0.029 | 0.0009
2870.9648 | -0.029 | 0.0008
2871.0653 | -0.0279 | 0.0008
2871.1658 | -0.028 | 0.0008
2871.2663 | -0.0253 | 0.0008
2871.3668 | -0.0265 | 0.0008
2871.4673 | -0.0244 | 0.0009
2871.5678 | -0.0233 | 0.0008
2871.6683 | -0.0211 | 0.0008
2871.7688 | -0.0228 | 0.0008
2871.8693 | -0.0224 | 0.0008
2871.9698 | -0.021 | 0.0008
2872.0704 | -0.0194 | 0.0008
2872.1709 | -0.0182 | 0.0008
2872.2714 | -0.0178 | 0.0008
2872.3719 | -0.0156 | 0.0008
2872.4724 | -0.0166 | 0.0008
2872.5729 | -0.0166 | 0.0008
2872.6734 | -0.0153 | 0.0008
2872.7739 | -0.015 | 0.0008
2872.8744 | -0.0136 | 0.0008
2872.9749 | -0.0147 | 0.0008
2873.0754 | -0.0146 | 0.0008
2873.1759 | -0.014 | 0.0008
2873.2764 | -0.0122 | 0.0008
2873.3769 | -0.0131 | 0.0008
2873.4774 | -0.0131 | 0.0008
2873.5779 | -0.0126 | 0.0008
2873.6784 | -0.0115 | 0.0008
2873.7789 | -0.0116 | 0.0008
2873.8794 | -0.0106 | 0.0008
2873.9799 | -0.0101 | 0.0008
2874.0804 | -0.0109 | 0.0008
2874.1809 | -0.0108 | 0.0008
2874.2814 | -0.0108 | 0.0008
2874.3819 | -0.0108 | 0.0008
2874.4824 | -0.0084 | 0.0008
2874.5829 | -0.0091 | 0.0008
2874.6834 | -0.0083 | 0.0008
2874.7839 | -0.0095 | 0.0008
2874.8844 | -0.0072 | 0.0008
2874.9849 | -0.0099 | 0.0008
2875.0854 | -0.0086 | 0.0008
2875.1859 | -0.0081 | 0.0008
2875.2864 | -0.0091 | 0.0008
2875.3869 | -0.0081 | 0.0008
2875.4874 | -0.0059 | 0.0008
2875.5879 | -0.0068 | 0.0008
2875.6884 | -0.0059 | 0.0008
2875.7889 | -0.0072 | 0.0008
2875.8894 | -0.008 | 0.0008
2875.9899 | -0.0079 | 0.0008
2876.0905 | -0.0061 | 0.0008
2876.191 | -0.0056 | 0.0008
2876.2915 | -0.0066 | 0.0008
2876.392 | -0.0048 | 0.0008
2876.4925 | -0.0057 | 0.0008
2876.593 | -0.0067 | 0.0008
2876.6935 | -0.004 | 0.0008
2876.794 | -0.0043 | 0.0008
2876.8945 | -0.0052 | 0.0008
2876.995 | -0.004 | 0.0008
2877.0955 | -0.0043 | 0.0008
2877.196 | -0.0045 | 0.0008
2877.2965 | -0.0033 | 0.0008
2877.397 | -0.0046 | 0.0008
2877.4975 | -0.004 | 0.0008
2877.598 | -0.0047 | 0.0008
2877.6985 | -0.0037 | 0.0008
2877.799 | -0.0033 | 0.0008
2877.8995 | -0.0043 | 0.0008
2878 | -0.0026 | 0.0008

## fitSaveData
Fit Function Name
Fit Function
Parameters | 0.03243658 | 3.42899 | 2860.685 | -1.049218 | 15.99083 | 2866.559 | 0.02129453
Result