## config
Mode | Continuous
Start(MHz) | 2858
Stop(MHz) | 2878
Points | 200
Out Loop | 10
Loop | 100
Power(dBm) | -5
Threshold(%) | 1
Check Time(min) | 1

## data
Frequency | Contrast | Error bar
2858 | -0.0032 | 0.0005
2858.1005 | -0.0034 | 0.0005
2858.201 | -0.0044 | 0.0005
2858.3015 | -0.0034 | 0.0005
2858.402 | -0.0038 | 0.0005
2858.5025 | -0.0039 | 0.0005
2858.603 | -0.0033 | 0.0005
2858.7035 | -0.0037 | 0.0005
2858.804 | -0.0041 | 0.0005
2858.9045 | -0.0046 | 0.0005
2859.005 | -0.0038 | 0.0005
2859.1055 | -0.0039 | 0.0005
2859.206 | -0.005 | 0.0005
2859.3065 | -0.0048 | 0.0005
2859.407 | -0.0054 | 0.0005
2859.5075 | -0.005 | 0.0005
2859.608 | -0.0039 | 0.0005
2859.7085 | -0.0053 | 0.0005
2859.809 | -0.0053 | 0.0005
2859.9095 | -0.0047 | 0.0005
2860.0101 | -0.0064 | 0.0005
2860.1106 | -0.0059 | 0.0005
2860.2111 | -0.0066 | 0.0005
2860.3116 | -0.0064 | 0.0005
2860.4121 | -0.0054 | 0.0005
2860.5126 | -0.0057 | 0.0005
2860.6131 | -0.0063 | 0.0005
2860.7136 | -0.0076 | 0.0005
2860.8141 | -0.0069 | 0.0005
2860.9146 | -0.007 | 0.0005
2861.0151 | -0.007 | 0.0005
2861.1156 | -0.0074 | 0.0005
2861.2161 | -0.0082 | 0.0005
2861.3166 | -0.0086 | 0.0005
2861.4171 | -0.0086 | 0.0005
2861.5176 | -0.0096 | 0.0005
2861.6181 | -0.0091 | 0.0005
2861.7186 | -0.009 | 0.0005
2861.8191 | -0.0095 | 0.0005
2861.9196 | -0.0101 | 0.0005
2862.0201 | -0.011 | 0.0005
2862.1206 | -0.011 | 0.0005
2862.2211 | -0.0124 | 0.0005
2862.3216 | -0.0115 | 0.0005
2862.4221 | -0.0126 | 0.0005
2862.5226 | -0.0127 | 0.0005
2862.6231 | -0.0136 | 0.0005
2862.7236 | -0.0151 | 0.0005
2862.8241 | -0.0152 | 0.0005
2862.9246 | -0.0153 | 0.0005
2863.0251 | -0.0152 | 0.0005
2863.1256 | -0.0177 | 0.0005
2863.2261 | -0.0181 | 0.0005
2863.3266 | -0.0193 | 0.0005
2863.4271 | -0.02 | 0.0005
2863.5276 | -0.0201 | 0.0005
2863.6281 | -0.0222 | 0.0005
2863.7286 | -0.023 | 0.0005
2863.8291 | -0.0244 | 0.0005
2863.9296 | -0.0253 | 0.0005
2864.0302 | -0.026 | 0.0005
2864.1307 | -0.0283 | 0.0005
2864.2312 | -0.0286 | 0.0005
2864.3317 | -0.0299 | 0.0005
2864.4322 | -0.0319 | 0.0006
2864.5327 | -0.0326 | 0.0005
2864.6332 | -0.0341 | 0.0005
2864.7337 | -0.0347 | 0.0005
2864.8342 | -0.0363 | 0.0005
2864.9347 | -0.0374 | 0.0005
2865.0352 | -0.0377 | 0.0006
2865.1357 | -0.0392 | 0.0006
2865.2362 | -0.0399 | 0.0006
2865.3367 | -0.0404 | 0.0006
2865.4372 | -0.0402 | 0.0006
2865.5377 | -0.0409 | 0.0006
2865.6382 | -0.0409 | 0.0006
2865.7387 | -0.0404 | 0.0006
2865.8392 | -0.0405 | 0.0006
2865.9397 | -0.0395 | 0.0006
2866.0402 | -0.0389 | 0.0006
2866.1407 | -0.0388 | 0.0006
2866.2412 | -0.0377 | 0.0006
2866.3417 | -0.0372 | 0.0005
2866.4422 | -0.036 | 0.0005
2866.5427 | -0.0358 | 0.0005
2866.6432 | -0.034 | 0.0005
2866.7437 | -0.0328 | 0.0006
2866.8442 | -0.032 | 0.0006
2866.9447 | -0.0314 | 0.0005
2867.0452 | -0.0309 | 0.0005
2867.1457 | -0.0298 | 0.0005
2867.2462 | -0.0292 | 0.0005
2867.3467 | -0.0282 | 0.0005
2867.4472 | -0.0285 | 0.0005
2867.5477 | -0.0279 | 0.0005
2867.6482 | -0.0264 | 0.0005
2867.7487 | -0.0263 | 0.0005
2867.8492 | -0.0269 | 0.0005
2867.9497 | -0.0283 | 0.0005
2868.0503 | -0.0281 | 0.0005
2868.1508 | -0.0298 | 0.0005
2868.2513 | -0.0303 | 0.0005
2868.3518 | -0.0305 | 0.0005
2868.4523 | -0.0323 | 0.0005
2868.5528 | -0.0331 | 0.0005
2868.6533 | -0.0348 | 0.0006
2868.7538 | -0.0352 | 0.0005
2868.8543 | -0.0356 | 0.0005
2868.9548 | -0.0374 | 0.0006
2869.0553 | -0.038 | 0.0006
2869.1558 | -0.0387 | 0.0006
2869.2563 | -0.0389 | 0.0005
2869.3568 | -0.0401 | 0.0006
2869.4573 | -0.0408 | 0.0006
2869.5578 | -0.0414 | 0.0006
2869.6583 | -0.0421 | 0.0006
2869.7588 | -0.0415 | 0.0006
2869.8593 | -0.0417 | 0.0006
2869.9598 | -0.0418 | 0.0006
2870.0603 | -0.0411 | 0.0006
2870.1608 | -0.0422 | 0.0006
2870.2613 | -0.0413 | 0.0006
2870.3618 | -0.0396 | 0.0006
2870.4623 | -0.0403 | 0.0006
2870.5628 | -0.0387 | 0.0005
2870.6633 | -0.0381 | 0.0006
2870.7638 | -0.0366 | 0.0005
2870.8643 | -0.0343 | 0.0005
2870.9648 | -0.0335 | 0.0006
2871.0653 | -0.0324 | 0.0005
2871.1658 | -0.0315 | 0.0005
2871.2663 | -0.0298 | 0.0005
2871.3668 | -0.0288 | 0.0005
2871.4673 | -0.0271 | 0.0005
2871.5678 | -0.0264 | 0.0005
2871.6683 | -0.0258 | 0.0005
2871.7688 | -0.0234 | 0.0005
2871.8693 | -0.0218 | 0.0005
2871.9698 | -0.0215 | 0.0005
2872.0704 | -0.0208 | 0.0005
2872.1709 | -0.0197 | 0.0005
2872.2714 | -0.0178 | 0.0005
2872.3719 | -0.0184 | 0.0005
2872.4724 | -0.0176 | 0.0005
2872.5729 | -0.0167 | 0.0005
2872.6734 | -0.0156 | 0.0005
2872.7739 | -0.0148 | 0.0005
2872.8744 | -0.0144 | 0.0005
2872.9749 | -0.015 | 0.0005
2873.0754 | -0.013 | 0.0005
2873.1759 | -0.0132 | 0.0005
2873.2764 | -0.0135 | 0.0005
2873.3769 | -0.0124 | 0.0005
2873.4774 | -0.011 | 0.0005
2873.5779 | -0.0108 | 0.0005
2873.6784 | -0.0105 | 0.0005
2873.7789 | -0.0102 | 0.0005
2873.8794 | -0.01 | 0.0005
2873.9799 | -0.0092 | 0.0005
2874.0804 | -0.0091 | 0.0005
2874.1809 | -0.009 | 0.0005
2874.2814 | -0.0086 | 0.0005
2874.3819 | -0.0082 | 0.0004
2874.4824 | -0.0081 | 0.0005
2874.5829 | -0.0077 | 0.0005
2874.6834 | -0.0084 | 0.0005
2874.7839 | -0.0074 | 0.0005
2874.8844 | -0.0069 | 0.0005
2874.9849 | -0.0068 | 0.0005
2875.0854 | -0.0071 | 0.0005
2875.1859 | -0.0069 | 0.0005
2875.2864 | -0.0062 | 0.0005
2875.3869 | -0.0058 | 0.0005
2875.4874 | -0.0064 | 0.0005
2875.5879 | -0.0051 | 0.0005
2875.6884 | -0.0063 | 0.0005
2875.7889 | -0.005 | 0.0005
2875.8894 | -0.0053 | 0.0005
2875.9899 | -0.0048 | 0.0005
2876.0905 | -0.0057 | 0.0005
2876.191 | -0.0039 | 0.0005
2876.2915 | -0.0049 | 0.0005
2876.392 | -0.0042 | 0.0005
2876.4925 | -0.0049 | 0.0005
2876.593 | -0.005 | 0.0005
2876.6935 | -0.0039 | 0.0005
2876.794 | -0.0043 | 0.0005
2876.8945 | -0.0036 | 0.0005
2876.995 | -0.0041 | 0.0005
2877.0955 | -0.004 | 0.0005
2877.196 | -0.0031 | 0.0005
2877.2965 | -0.0032 | 0.0005
2877.397 | -0.0037 | 0.0005
2877.4975 | -0.0033 | 0.0005
2877.598 | -0.0036 | 0.0005
2877.6985 | -0.0023 | 0.0005
2877.799 | -0.0037 | 0.0005
2877.8995 | -0.0032 | 0.0005
2878 | -0.0027 | 0.0005

## fitSaveData
Fit Function Name | Double Lorentz
Fit Function | y = a * b / (4 * (x - c)^2 + b^2) + d * e / (4 * (x - f)^2 + e^2) + g
Parameters | -0.1267153 | 3.653147 | 2865.404 | -0.1419662 | 3.849949 | 2870.039 | -0.0006811807
Result | f1(MHz)： 2865.4±0.01 | FWHM1(MHz)： 3.65±0.04 | f2(MHz)： 2870.04±0.01 | FWHM2(MHz)： 3.85±0.04