## config
Mode | Continuous
Start(MHz) | 2856
Stop(MHz) | 2876
Points | 200
Out Loop | 10
Loop | 100
Power(dBm) | 5
Threshold(%) | 1
Check Time(min) | 1

## data
Frequency | Contrast | Error bar
2856 | -0.0064 | 0.0005
2856.1005 | -0.0076 | 0.0005
2856.201 | -0.0081 | 0.0005
2856.3015 | -0.0076 | 0.0005
2856.402 | -0.0078 | 0.0005
2856.5025 | -0.0078 | 0.0005
2856.603 | -0.0076 | 0.0005
2856.7035 | -0.0089 | 0.0005
2856.804 | -0.0094 | 0.0005
2856.9045 | -0.0098 | 0.0005
2857.005 | -0.0095 | 0.0005
2857.1055 | -0.0085 | 0.0005
2857.206 | -0.0093 | 0.0005
2857.3065 | -0.0095 | 0.0005
2857.407 | -0.0096 | 0.0005
2857.5075 | -0.0106 | 0.0005
2857.608 | -0.0104 | 0.0005
2857.7085 | -0.0107 | 0.0005
2857.809 | -0.0118 | 0.0005
2857.9095 | -0.0119 | 0.0005
2858.0101 | -0.0112 | 0.0005
2858.1106 | -0.0118 | 0.0005
2858.2111 | -0.0126 | 0.0005
2858.3116 | -0.0133 | 0.0005
2858.4121 | -0.0124 | 0.0005
2858.5126 | -0.0133 | 0.0005
2858.6131 | -0.0139 | 0.0005
2858.7136 | -0.0136 | 0.0005
2858.8141 | -0.0149 | 0.0005
2858.9146 | -0.0147 | 0.0005
2859.0151 | -0.0154 | 0.0005
2859.1156 | -0.0164 | 0.0005
2859.2161 | -0.0167 | 0.0005
2859.3166 | -0.017 | 0.0005
2859.4171 | -0.017 | 0.0005
2859.5176 | -0.0182 | 0.0005
2859.6181 | -0.0179 | 0.0005
2859.7186 | -0.0195 | 0.0005
2859.8191 | -0.02 | 0.0005
2859.9196 | -0.0206 | 0.0005
2860.0201 | -0.0212 | 0.0005
2860.1206 | -0.0225 | 0.0005
2860.2211 | -0.0221 | 0.0005
2860.3216 | -0.0238 | 0.0005
2860.4221 | -0.0244 | 0.0005
2860.5226 | -0.025 | 0.0005
2860.6231 | -0.0251 | 0.0005
2860.7236 | -0.0263 | 0.0005
2860.8241 | -0.0279 | 0.0005
2860.9246 | -0.028 | 0.0005
2861.0251 | -0.0292 | 0.0005
2861.1256 | -0.0307 | 0.0005
2861.2261 | -0.0329 | 0.0005
2861.3266 | -0.0329 | 0.0005
2861.4271 | -0.034 | 0.0005
2861.5276 | -0.0346 | 0.0005
2861.6281 | -0.0377 | 0.0005
2861.7286 | -0.0379 | 0.0006
2861.8291 | -0.0391 | 0.0006
2861.9296 | -0.0407 | 0.0006
2862.0302 | -0.0418 | 0.0006
2862.1307 | -0.0437 | 0.0006
2862.2312 | -0.0452 | 0.0006
2862.3317 | -0.0467 | 0.0006
2862.4322 | -0.0477 | 0.0006
2862.5327 | -0.0506 | 0.0006
2862.6332 | -0.0512 | 0.0006
2862.7337 | -0.0517 | 0.0006
2862.8342 | -0.0534 | 0.0006
2862.9347 | -0.0543 | 0.0006
2863.0352 | -0.0545 | 0.0007
2863.1357 | -0.0558 | 0.0006
2863.2362 | -0.057 | 0.0006
2863.3367 | -0.0577 | 0.0007
2863.4372 | -0.0577 | 0.0006
2863.5377 | -0.0578 | 0.0007
2863.6382 | -0.0587 | 0.0007
2863.7387 | -0.0596 | 0.0006
2863.8392 | -0.0595 | 0.0007
2863.9397 | -0.0592 | 0.0007
2864.0402 | -0.0593 | 0.0007
2864.1407 | -0.0582 | 0.0006
2864.2412 | -0.0584 | 0.0007
2864.3417 | -0.0573 | 0.0007
2864.4422 | -0.0572 | 0.0007
2864.5427 | -0.0576 | 0.0006
2864.6432 | -0.056 | 0.0006
2864.7437 | -0.0549 | 0.0007
2864.8442 | -0.0542 | 0.0006
2864.9447 | -0.054 | 0.0006
2865.0452 | -0.052 | 0.0006
2865.1457 | -0.0521 | 0.0006
2865.2462 | -0.0518 | 0.0006
2865.3467 | -0.0514 | 0.0006
2865.4472 | -0.0516 | 0.0006
2865.5477 | -0.0508 | 0.0006
2865.6482 | -0.0501 | 0.0006
2865.7487 | -0.0498 | 0.0006
2865.8492 | -0.0499 | 0.0006
2865.9497 | -0.0502 | 0.0006
2866.0503 | -0.0501 | 0.0006
2866.1508 | -0.0505 | 0.0006
2866.2513 | -0.0507 | 0.0006
2866.3518 | -0.0513 | 0.0006
2866.4523 | -0.0523 | 0.0006
2866.5528 | -0.0533 | 0.0006
2866.6533 | -0.054 | 0.0006
2866.7538 | -0.0557 | 0.0006
2866.8543 | -0.0544 | 0.0006
2866.9548 | -0.0555 | 0.0006
2867.0553 | -0.056 | 0.0006
2867.1558 | -0.0564 | 0.0006
2867.2563 | -0.0569 | 0.0006
2867.3568 | -0.0585 | 0.0007
2867.4573 | -0.0583 | 0.0007
2867.5578 | -0.0588 | 0.0007
2867.6583 | -0.0591 | 0.0006
2867.7588 | -0.0605 | 0.0006
2867.8593 | -0.0599 | 0.0007
2867.9598 | -0.0594 | 0.0007
2868.0603 | -0.0584 | 0.0007
2868.1608 | -0.0596 | 0.0007
2868.2613 | -0.0593 | 0.0007
2868.3618 | -0.0587 | 0.0006
2868.4623 | -0.058 | 0.0007
2868.5628 | -0.0572 | 0.0006
2868.6633 | -0.0571 | 0.0006
2868.7638 | -0.0569 | 0.0006
2868.8643 | -0.0547 | 0.0006
2868.9648 | -0.0536 | 0.0006
2869.0653 | -0.0529 | 0.0006
2869.1658 | -0.0517 | 0.0006
2869.2663 | -0.0484 | 0.0007
2869.3668 | -0.0481 | 0.0006
2869.4673 | -0.0459 | 0.0006
2869.5678 | -0.0463 | 0.0006
2869.6683 | -0.0444 | 0.0006
2869.7688 | -0.0436 | 0.0006
2869.8693 | -0.0419 | 0.0006
2869.9698 | -0.0413 | 0.0006
2870.0704 | -0.0394 | 0.0006
2870.1709 | -0.038 | 0.0006
2870.2714 | -0.037 | 0.0006
2870.3719 | -0.037 | 0.0006
2870.4724 | -0.0356 | 0.0006
2870.5729 | -0.0334 | 0.0005
2870.6734 | -0.0328 | 0.0005
2870.7739 | -0.0322 | 0.0005
2870.8744 | -0.0306 | 0.0005
2870.9749 | -0.0293 | 0.0005
2871.0754 | -0.0294 | 0.0005
2871.1759 | -0.0284 | 0.0005
2871.2764 | -0.0276 | 0.0005
2871.3769 | -0.0266 | 0.0005
2871.4774 | -0.0253 | 0.0005
2871.5779 | -0.0249 | 0.0005
2871.6784 | -0.0244 | 0.0005
2871.7789 | -0.0229 | 0.0005
2871.8794 | -0.0228 | 0.0005
2871.9799 | -0.0224 | 0.0005
2872.0804 | -0.0213 | 0.0005
2872.1809 | -0.0212 | 0.0005
2872.2814 | -0.0195 | 0.0005
2872.3819 | -0.0198 | 0.0005
2872.4824 | -0.0186 | 0.0005
2872.5829 | -0.0182 | 0.0005
2872.6834 | -0.0177 | 0.0005
2872.7839 | -0.0179 | 0.0005
2872.8844 | -0.0168 | 0.0005
2872.9849 | -0.0167 | 0.0005
2873.0854 | -0.0162 | 0.0005
2873.1859 | -0.0149 | 0.0005
2873.2864 | -0.0148 | 0.0005
2873.3869 | -0.0147 | 0.0005
2873.4874 | -0.0145 | 0.0005
2873.5879 | -0.0143 | 0.0005
2873.6884 | -0.013 | 0.0005
2873.7889 | -0.0135 | 0.0005
2873.8894 | -0.0128 | 0.0005
2873.9899 | -0.0119 | 0.0005
2874.0905 | -0.0121 | 0.0005
2874.191 | -0.0112 | 0.0005
2874.2915 | -0.0118 | 0.0005
2874.392 | -0.0118 | 0.0005
2874.4925 | -0.0117 | 0.0005
2874.593 | -0.0106 | 0.0005
2874.6935 | -0.0108 | 0.0005
2874.794 | -0.0103 | 0.0005
2874.8945 | -0.01 | 0.0005
2874.995 | -0.0102 | 0.0005
2875.0955 | -0.009 | 0.0005
2875.196 | -0.0086 | 0.0005
2875.2965 | -0.0094 | 0.0005
2875.397 | -0.0086 | 0.0005
2875.4975 | -0.0086 | 0.0005
2875.598 | -0.0086 | 0.0005
2875.6985 | -0.0089 | 0.0005
2875.799 | -0.0075 | 0.0005
2875.8995 | -0.0078 | 0.0005
2876 | -0.0074 | 0.0005

## fitSaveData
Fit Function Name | Double Lorentz
Fit Function | y = a * b / (4 * (x - c)^2 + b^2) + d * e / (4 * (x - f)^2 + e^2) + g
Parameters | -0.2147507 | 4.744738 | 2863.457 | -0.2644546 | 5.441435 | 2868.247 | -0.001333458
Result | f1(MHz)： 2863.46±0.01 | FWHM1(MHz)： 4.74±0.04 | f2(MHz)： 2868.25±0.01 | FWHM2(MHz)： 5.44±0.05