## config
Mode | Continuous
Start(MHz) | 2858
Stop(MHz) | 2878
Points | 200
Out Loop | 10
Loop | 100
Power(dBm) | -5
Threshold(%) | 1
Check Time(min) | 1

## data
Frequency | Contrast | Error bar
2857.862 | -0.001946327 | 0.001095
2857.963 | -0.003019401 | 0.001095
2858.063 | -0.00292898 | 0.001095
2858.164 | -0.003403443 | 0.001095
2858.264 | -0.002848352 | 0.001095
2858.365 | -0.003272349 | 0.001095
2858.465 | -0.004425633 | 0.001095
2858.566 | -0.003399959 | 0.001095
2858.666 | -0.004331119 | 0.001095
2858.767 | -0.002762752 | 0.001095
2858.867 | -0.004044248 | 0.001095
2858.968 | -0.00397115 | 0.001095
2859.068 | -0.003824992 | 0.001095
2859.169 | -0.003038097 | 0.001095
2859.269 | -0.004415288 | 0.001095
2859.37 | -0.005124506 | 0.001095
2859.47 | -0.004351407 | 0.001095
2859.571 | -0.004316135 | 0.001095
2859.671 | -0.004973999 | 0.001095
2859.772 | -0.004640523 | 0.001095
2859.873 | -0.005520207 | 0.001095
2859.973 | -0.004732584 | 0.001095
2860.074 | -0.004980871 | 0.001095
2860.174 | -0.006085117 | 0.001095
2860.275 | -0.005000749 | 0.001095
2860.375 | -0.005427933 | 0.001095
2860.476 | -0.005932995 | 0.001095
2860.576 | -0.006640487 | 0.001095
2860.677 | -0.007370005 | 0.001095
2860.777 | -0.007497298 | 0.001095
2860.878 | -0.006933089 | 0.001095
2860.978 | -0.006902971 | 0.001095
2861.079 | -0.00680707 | 0.001095
2861.179 | -0.008435528 | 0.001095
2861.28 | -0.007842003 | 0.001095
2861.38 | -0.008578982 | 0.001095
2861.481 | -0.009044414 | 0.001095
2861.581 | -0.00885858 | 0.001095
2861.682 | -0.009803812 | 0.001095
2861.782 | -0.009710147 | 0.001095
2861.883 | -0.01102267 | 0.001095
2861.983 | -0.01101213 | 0.001095
2862.084 | -0.01122484 | 0.001095
2862.184 | -0.01183298 | 0.001095
2862.285 | -0.01160154 | 0.001095
2862.385 | -0.01270095 | 0.001095
2862.486 | -0.0137556 | 0.001095
2862.586 | -0.01307157 | 0.001095
2862.687 | -0.01403166 | 0.001095
2862.787 | -0.01592882 | 0.001095
2862.888 | -0.01543633 | 0.001095
2862.988 | -0.01680396 | 0.001095
2863.089 | -0.01660132 | 0.001095
2863.189 | -0.01826566 | 0.001095
2863.29 | -0.0188596 | 0.001095
2863.39 | -0.02036687 | 0.001095
2863.491 | -0.02208319 | 0.001095
2863.591 | -0.02253556 | 0.001095
2863.692 | -0.02282276 | 0.001095
2863.792 | -0.02493835 | 0.001095
2863.893 | -0.02572208 | 0.001095
2863.993 | -0.02751917 | 0.001095
2864.094 | -0.02898725 | 0.001095
2864.194 | -0.02989689 | 0.001095
2864.295 | -0.03136906 | 0.001095
2864.395 | -0.03202489 | 0.001095
2864.496 | -0.03257887 | 0.001095
2864.596 | -0.03614835 | 0.001095
2864.697 | -0.03626137 | 0.001095
2864.797 | -0.03817153 | 0.001095
2864.898 | -0.03803433 | 0.001095
2864.998 | -0.03985039 | 0.001095
2865.099 | -0.03895325 | 0.001095
2865.199 | -0.04010882 | 0.001095
2865.3 | -0.04027484 | 0.001095
2865.4 | -0.04038483 | 0.001095
2865.501 | -0.04110075 | 0.001095
2865.601 | -0.03951196 | 0.001095
2865.702 | -0.03944154 | 0.001095
2865.802 | -0.03905374 | 0.001095
2865.903 | -0.03896254 | 0.001095
2866.003 | -0.0384813 | 0.001095
2866.104 | -0.03758019 | 0.001095
2866.204 | -0.03673107 | 0.001095
2866.305 | -0.03607473 | 0.001095
2866.405 | -0.03494691 | 0.001095
2866.506 | -0.03390498 | 0.001095
2866.606 | -0.03242353 | 0.001095
2866.707 | -0.03124179 | 0.001095
2866.807 | -0.03099 | 0.001095
2866.908 | -0.02910096 | 0.001095
2867.008 | -0.02846938 | 0.001095
2867.109 | -0.02713508 | 0.001095
2867.209 | -0.0269773 | 0.001095
2867.31 | -0.02668273 | 0.001095
2867.41 | -0.02655702 | 0.001095
2867.511 | -0.02643169 | 0.001095
2867.611 | -0.02698182 | 0.001095
2867.712 | -0.02620714 | 0.001095
2867.812 | -0.02598819 | 0.001095
2867.913 | -0.02720436 | 0.001095
2868.013 | -0.02860114 | 0.001095
2868.114 | -0.02852613 | 0.001095
2868.214 | -0.03089888 | 0.001095
2868.315 | -0.03076641 | 0.001095
2868.415 | -0.03273188 | 0.001095
2868.516 | -0.03342076 | 0.001095
2868.616 | -0.03524412 | 0.001095
2868.717 | -0.03610565 | 0.001095
2868.817 | -0.03773031 | 0.001095
2868.918 | -0.03862993 | 0.001095
2869.018 | -0.03926122 | 0.001095
2869.119 | -0.0405306 | 0.001095
2869.219 | -0.04065372 | 0.001095
2869.32 | -0.04054225 | 0.001095
2869.42 | -0.04159305 | 0.001095
2869.521 | -0.04164319 | 0.001095
2869.621 | -0.04196578 | 0.001095
2869.722 | -0.04238362 | 0.001095
2869.822 | -0.04166341 | 0.001095
2869.923 | -0.04179652 | 0.001095
2870.023 | -0.04220287 | 0.001095
2870.124 | -0.041435 | 0.001095
2870.224 | -0.0405153 | 0.001095
2870.325 | -0.03886652 | 0.001095
2870.425 | -0.03870639 | 0.001095
2870.526 | -0.03662112 | 0.001095
2870.626 | -0.03634151 | 0.001095
2870.727 | -0.03470269 | 0.001095
2870.827 | -0.03346729 | 0.001095
2870.928 | -0.03170654 | 0.001095
2871.028 | -0.02993993 | 0.001095
2871.129 | -0.02913691 | 0.001095
2871.229 | -0.02764521 | 0.001095
2871.33 | -0.02575415 | 0.001095
2871.43 | -0.02581666 | 0.001095
2871.531 | -0.0236248 | 0.001095
2871.631 | -0.02261203 | 0.001095
2871.732 | -0.02127605 | 0.001095
2871.832 | -0.02089605 | 0.001095
2871.933 | -0.0199184 | 0.001095
2872.033 | -0.01892752 | 0.001095
2872.134 | -0.01733078 | 0.001095
2872.234 | -0.01830119 | 0.001095
2872.335 | -0.01615745 | 0.001095
2872.435 | -0.01614976 | 0.001095
2872.536 | -0.01471558 | 0.001095
2872.636 | -0.01419628 | 0.001095
2872.737 | -0.01367895 | 0.001095
2872.837 | -0.012687 | 0.001095
2872.938 | -0.01214525 | 0.001095
2873.038 | -0.01127485 | 0.001095
2873.139 | -0.01154986 | 0.001095
2873.239 | -0.01122541 | 0.001095
2873.34 | -0.01038941 | 0.001095
2873.44 | -0.01025022 | 0.001095
2873.541 | -0.01070972 | 0.001095
2873.641 | -0.01007079 | 0.001095
2873.742 | -0.008386132 | 0.001095
2873.842 | -0.009093731 | 0.001095
2873.943 | -0.008793768 | 0.001095
2874.043 | -0.007978423 | 0.001095
2874.144 | -0.008075639 | 0.001095
2874.244 | -0.007595799 | 0.001095
2874.345 | -0.00728654 | 0.001095
2874.445 | -0.006596911 | 0.001095
2874.546 | -0.007839913 | 0.001095
2874.646 | -0.006929786 | 0.001095
2874.747 | -0.00608077 | 0.001095
2874.847 | -0.006066263 | 0.001095
2874.948 | -0.005426954 | 0.001095
2875.048 | -0.005962397 | 0.001095
2875.149 | -0.006517951 | 0.001095
2875.249 | -0.006819747 | 0.001095
2875.35 | -0.005154315 | 0.001095
2875.45 | -0.005653576 | 0.001095
2875.551 | -0.005286954 | 0.001095
2875.651 | -0.004576528 | 0.001095
2875.752 | -0.00485049 | 0.001095
2875.852 | -0.004648966 | 0.001095
2875.953 | -0.003819914 | 0.001095
2876.053 | -0.004847415 | 0.001095
2876.154 | -0.004120219 | 0.001095
2876.254 | -0.005047216 | 0.001095
2876.355 | -0.004763209 | 0.001095
2876.455 | -0.00370231 | 0.001095
2876.556 | -0.003660787 | 0.001095
2876.656 | -0.003114919 | 0.001095
2876.757 | -0.003412189 | 0.001095
2876.857 | -0.003636179 | 0.001095
2876.958 | -0.002617209 | 0.001095
2877.058 | -0.003323337 | 0.001095
2877.159 | -0.003125601 | 0.001095
2877.259 | -0.002882697 | 0.001095
2877.36 | -0.002481398 | 0.001095
2877.46 | -0.003253186 | 0.001095
2877.561 | -0.002661934 | 0.001095
2877.661 | -0.003227334 | 0.001095
2877.762 | -0.004096329 | 0.001095
2877.862 | -0.003203051 | 0.001095

## fitSaveData
Fit Function Name | Double Lorentz
Fit Function | y = a * b / (4 * (x - c)^2 + b^2) + d * e / (4 * (x - f)^2 + e^2) + g
Parameters | -0.0351133 | 1.768924 | 2865.253 | -0.03765152 | 1.841899 | 2869.868 | -0.000496636
Result | f1(MHz): 2865.25±0.53 | FWHM1(MHz): 1.77±0.18 | f2(MHz): 2869.87±0.55 | FWHM2(MHz): 1.84±0.18