## config
Mode | Continuous
Start(MHz) | 2858
Stop(MHz) | 2878
Points | 200
Out Loop | 10
Loop | 100
Power(dBm) | -5
Threshold(%) | 1
Check Time(min) | 1

## data
Frequency | Contrast | Error bar
2857.94 | -0.002692326 | 0.001095
2858.041 | -0.00349367 | 0.001095
2858.141 | -0.00409595 | 0.001095
2858.242 | -0.00389624 | 0.001095
2858.342 | -0.003895353 | 0.001095
2858.443 | -0.004163538 | 0.001095
2858.543 | -0.004529319 | 0.001095
2858.644 | -0.004466193 | 0.001095
2858.744 | -0.004312765 | 0.001095
2858.845 | -0.004824045 | 0.001095
2858.945 | -0.004788968 | 0.001095
2859.046 | -0.005191314 | 0.001095
2859.146 | -0.004808424 | 0.001095
2859.247 | -0.005194372 | 0.001095
2859.347 | -0.005026468 | 0.001095
2859.448 | -0.006359681 | 0.001095
2859.548 | -0.005884672 | 0.001095
2859.649 | -0.005826845 | 0.001095
2859.749 | -0.005808937 | 0.001095
2859.85 | -0.006555631 | 0.001095
2859.95 | -0.005986705 | 0.001095
2860.051 | -0.0063209 | 0.001095
2860.151 | -0.006900434 | 0.001095
2860.252 | -0.007775704 | 0.001095
2860.352 | -0.00829279 | 0.001095
2860.453 | -0.007861839 | 0.001095
2860.553 | -0.008395703 | 0.001095
2860.654 | -0.008387102 | 0.001095
2860.754 | -0.008885564 | 0.001095
2860.855 | -0.009312941 | 0.001095
2860.955 | -0.008886568 | 0.001095
2861.056 | -0.009322469 | 0.001095
2861.156 | -0.009654629 | 0.001095
2861.257 | -0.01073711 | 0.001095
2861.357 | -0.01105141 | 0.001095
2861.458 | -0.01181084 | 0.001095
2861.558 | -0.01193801 | 0.001095
2861.659 | -0.01224579 | 0.001095
2861.759 | -0.01300647 | 0.001095
2861.86 | -0.0141414 | 0.001095
2861.96 | -0.01330527 | 0.001095
2862.061 | -0.01491056 | 0.001095
2862.161 | -0.0162738 | 0.001095
2862.262 | -0.01680317 | 0.001095
2862.362 | -0.016492 | 0.001095
2862.463 | -0.01739185 | 0.001095
2862.563 | -0.01916678 | 0.001095
2862.664 | -0.02012216 | 0.001095
2862.764 | -0.02136241 | 0.001095
2862.865 | -0.02164631 | 0.001095
2862.965 | -0.02322463 | 0.001095
2863.066 | -0.02421619 | 0.001095
2863.166 | -0.02468725 | 0.001095
2863.267 | -0.02736682 | 0.001095
2863.367 | -0.02865584 | 0.001095
2863.468 | -0.03023781 | 0.001095
2863.568 | -0.03077044 | 0.001095
2863.669 | -0.0327647 | 0.001095
2863.769 | -0.03378227 | 0.001095
2863.87 | -0.03499635 | 0.001095
2863.97 | -0.03572986 | 0.001095
2864.071 | -0.03756858 | 0.001095
2864.171 | -0.03765172 | 0.001095
2864.272 | -0.03836182 | 0.001095
2864.372 | -0.03938389 | 0.001095
2864.473 | -0.03848331 | 0.001095
2864.573 | -0.03878793 | 0.001095
2864.674 | -0.04054329 | 0.001095
2864.774 | -0.03919502 | 0.001095
2864.875 | -0.03931259 | 0.001095
2864.975 | -0.03889975 | 0.001095
2865.076 | -0.03756092 | 0.001095
2865.176 | -0.03790687 | 0.001095
2865.277 | -0.03723586 | 0.001095
2865.377 | -0.03619472 | 0.001095
2865.478 | -0.03529215 | 0.001095
2865.578 | -0.03395518 | 0.001095
2865.679 | -0.0333504 | 0.001095
2865.779 | -0.03236124 | 0.001095
2865.88 | -0.03144036 | 0.001095
2865.98 | -0.02919539 | 0.001095
2866.081 | -0.02938128 | 0.001095
2866.181 | -0.02877315 | 0.001095
2866.282 | -0.02746842 | 0.001095
2866.382 | -0.02783884 | 0.001095
2866.483 | -0.02652749 | 0.001095
2866.583 | -0.0263472 | 0.001095
2866.684 | -0.02595184 | 0.001095
2866.784 | -0.02597122 | 0.001095
2866.885 | -0.02595654 | 0.001095
2866.985 | -0.02553876 | 0.001095
2867.086 | -0.02647314 | 0.001095
2867.186 | -0.02755573 | 0.001095
2867.287 | -0.0289797 | 0.001095
2867.387 | -0.02994248 | 0.001095
2867.488 | -0.03040549 | 0.001095
2867.588 | -0.03173268 | 0.001095
2867.689 | -0.03279023 | 0.001095
2867.789 | -0.03491129 | 0.001095
2867.89 | -0.03615721 | 0.001095
2867.99 | -0.03765834 | 0.001095
2868.091 | -0.03786402 | 0.001095
2868.191 | -0.0385195 | 0.001095
2868.292 | -0.03896679 | 0.001095
2868.392 | -0.03955521 | 0.001095
2868.493 | -0.04096435 | 0.001095
2868.593 | -0.04133242 | 0.001095
2868.694 | -0.04076228 | 0.001095
2868.794 | -0.04158732 | 0.001095
2868.895 | -0.04125002 | 0.001095
2868.995 | -0.04212157 | 0.001095
2869.096 | -0.04253774 | 0.001095
2869.196 | -0.04212506 | 0.001095
2869.297 | -0.04153292 | 0.001095
2869.397 | -0.04102461 | 0.001095
2869.498 | -0.0400442 | 0.001095
2869.598 | -0.04021484 | 0.001095
2869.699 | -0.03844448 | 0.001095
2869.799 | -0.03691722 | 0.001095
2869.9 | -0.03600248 | 0.001095
2870 | -0.03455291 | 0.001095
2870.101 | -0.03241059 | 0.001095
2870.201 | -0.03173698 | 0.001095
2870.302 | -0.03019448 | 0.001095
2870.402 | -0.02863109 | 0.001095
2870.503 | -0.02746522 | 0.001095
2870.603 | -0.02605737 | 0.001095
2870.704 | -0.02478239 | 0.001095
2870.804 | -0.02366649 | 0.001095
2870.905 | -0.02200131 | 0.001095
2871.005 | -0.02151189 | 0.001095
2871.106 | -0.02045581 | 0.001095
2871.206 | -0.0192185 | 0.001095
2871.307 | -0.01843892 | 0.001095
2871.407 | -0.01841344 | 0.001095
2871.508 | -0.01709112 | 0.001095
2871.608 | -0.01639254 | 0.001095
2871.709 | -0.01556324 | 0.001095
2871.809 | -0.01466488 | 0.001095
2871.91 | -0.01459555 | 0.001095
2872.01 | -0.01328401 | 0.001095
2872.111 | -0.01355976 | 0.001095
2872.211 | -0.01175742 | 0.001095
2872.312 | -0.01164647 | 0.001095
2872.412 | -0.01142556 | 0.001095
2872.513 | -0.01076858 | 0.001095
2872.613 | -0.01032573 | 0.001095
2872.714 | -0.01022825 | 0.001095
2872.814 | -0.00989298 | 0.001095
2872.915 | -0.009986342 | 0.001095
2873.015 | -0.009485015 | 0.001095
2873.116 | -0.009068378 | 0.001095
2873.216 | -0.009679684 | 0.001095
2873.317 | -0.008525189 | 0.001095
2873.417 | -0.008735783 | 0.001095
2873.518 | -0.007842044 | 0.001095
2873.618 | -0.008272095 | 0.001095
2873.719 | -0.007005477 | 0.001095
2873.819 | -0.006762215 | 0.001095
2873.92 | -0.006865629 | 0.001095
2874.02 | -0.00692052 | 0.001095
2874.121 | -0.006383988 | 0.001095
2874.221 | -0.006421423 | 0.001095
2874.322 | -0.006436933 | 0.001095
2874.422 | -0.005185841 | 0.001095
2874.523 | -0.006117507 | 0.001095
2874.623 | -0.005807424 | 0.001095
2874.724 | -0.005234367 | 0.001095
2874.824 | -0.005604545 | 0.001095
2874.925 | -0.004816868 | 0.001095
2875.025 | -0.00577653 | 0.001095
2875.126 | -0.005273304 | 0.001095
2875.226 | -0.004419332 | 0.001095
2875.327 | -0.004296951 | 0.001095
2875.427 | -0.004233447 | 0.001095
2875.528 | -0.004743767 | 0.001095
2875.628 | -0.004332926 | 0.001095
2875.729 | -0.004011153 | 0.001095
2875.829 | -0.003733731 | 0.001095
2875.93 | -0.004360014 | 0.001095
2876.031 | -0.004211041 | 0.001095
2876.131 | -0.004627411 | 0.001095
2876.232 | -0.003153356 | 0.001095
2876.332 | -0.00323516 | 0.001095
2876.433 | -0.004001807 | 0.001095
2876.533 | -0.003520152 | 0.001095
2876.634 | -0.003536566 | 0.001095
2876.734 | -0.002487911 | 0.001095
2876.835 | -0.002671404 | 0.001095
2876.935 | -0.003229355 | 0.001095
2877.036 | -0.002475712 | 0.001095
2877.136 | -0.002242469 | 0.001095
2877.237 | -0.002456559 | 0.001095
2877.337 | -0.003144322 | 0.001095
2877.438 | -0.002766618 | 0.001095
2877.538 | -0.002358833 | 0.001095
2877.639 | -0.001774876 | 0.001095
2877.739 | -0.002156604 | 0.001095
2877.84 | -0.001881426 | 0.001095
2877.94 | -0.001261883 | 0.001095

## fitSaveData
Fit Function Name | Double Lorentz
Fit Function | y = a * b / (4 * (x - c)^2 + b^2) + d * e / (4 * (x - f)^2 + e^2) + g
Parameters | -0.03394473 | 1.736776 | 2864.476 | -0.0378745 | 1.872582 | 2869.103 | -0.0005770596
Result | f1(MHz): 2864.48±0.52 | FWHM1(MHz): 1.74±0.17 | f2(MHz): 2869.10±0.56 | FWHM2(MHz): 1.87±0.19