## config
Mode | Continuous
Start(MHz) | 2858
Stop(MHz) | 2878
Points | 200
Out Loop | 10
Loop | 100
Power(dBm) | -5
Threshold(%) | 1
Check Time(min) | 1

## data
Frequency | Contrast | Error bar
2857.855 | -0.003060311 | 0.001095
2857.955 | -0.00398336 | 0.001095
2858.056 | -0.004223907 | 0.001095
2858.156 | -0.003996755 | 0.001095
2858.257 | -0.00506465 | 0.001095
2858.357 | -0.003514894 | 0.001095
2858.458 | -0.004134342 | 0.001095
2858.558 | -0.004310548 | 0.001095
2858.659 | -0.005188501 | 0.001095
2858.759 | -0.004886122 | 0.001095
2858.86 | -0.005153601 | 0.001095
2858.96 | -0.004321838 | 0.001095
2859.061 | -0.004992794 | 0.001095
2859.161 | -0.005007728 | 0.001095
2859.262 | -0.006281372 | 0.001095
2859.362 | -0.005770433 | 0.001095
2859.463 | -0.00516555 | 0.001095
2859.563 | -0.005668938 | 0.001095
2859.664 | -0.006760926 | 0.001095
2859.764 | -0.006479799 | 0.001095
2859.865 | -0.006870901 | 0.001095
2859.966 | -0.007252924 | 0.001095
2860.066 | -0.007721876 | 0.001095
2860.167 | -0.00803215 | 0.001095
2860.267 | -0.007684646 | 0.001095
2860.368 | -0.007643279 | 0.001095
2860.468 | -0.00725062 | 0.001095
2860.569 | -0.007849281 | 0.001095
2860.669 | -0.008268682 | 0.001095
2860.77 | -0.008772571 | 0.001095
2860.87 | -0.009233543 | 0.001095
2860.971 | -0.009745781 | 0.001095
2861.071 | -0.01003536 | 0.001095
2861.172 | -0.009897992 | 0.001095
2861.272 | -0.01027823 | 0.001095
2861.373 | -0.01105628 | 0.001095
2861.473 | -0.01275265 | 0.001095
2861.574 | -0.01288063 | 0.001095
2861.674 | -0.01298886 | 0.001095
2861.775 | -0.01388096 | 0.001095
2861.875 | -0.01398731 | 0.001095
2861.976 | -0.01475785 | 0.001095
2862.076 | -0.01601352 | 0.001095
2862.177 | -0.01649104 | 0.001095
2862.277 | -0.0173271 | 0.001095
2862.378 | -0.01831868 | 0.001095
2862.478 | -0.01918874 | 0.001095
2862.579 | -0.02037089 | 0.001095
2862.679 | -0.02204454 | 0.001095
2862.78 | -0.02193457 | 0.001095
2862.88 | -0.02362436 | 0.001095
2862.981 | -0.02445251 | 0.001095
2863.081 | -0.02553182 | 0.001095
2863.182 | -0.02813427 | 0.001095
2863.282 | -0.02825044 | 0.001095
2863.383 | -0.03031603 | 0.001095
2863.483 | -0.03110451 | 0.001095
2863.584 | -0.03231145 | 0.001095
2863.684 | -0.03504327 | 0.001095
2863.785 | -0.0352252 | 0.001095
2863.885 | -0.03615106 | 0.001095
2863.986 | -0.03649987 | 0.001095
2864.086 | -0.03809744 | 0.001095
2864.187 | -0.03929662 | 0.001095
2864.287 | -0.03922217 | 0.001095
2864.388 | -0.03974955 | 0.001095
2864.488 | -0.03908687 | 0.001095
2864.589 | -0.03973838 | 0.001095
2864.689 | -0.03961643 | 0.001095
2864.79 | -0.03893858 | 0.001095
2864.89 | -0.03890773 | 0.001095
2864.991 | -0.03835996 | 0.001095
2865.091 | -0.03782269 | 0.001095
2865.192 | -0.03630605 | 0.001095
2865.292 | -0.03586561 | 0.001095
2865.393 | -0.03504486 | 0.001095
2865.493 | -0.0340366 | 0.001095
2865.594 | -0.03320094 | 0.001095
2865.694 | -0.03182582 | 0.001095
2865.795 | -0.03088583 | 0.001095
2865.895 | -0.02982866 | 0.001095
2865.996 | -0.02891414 | 0.001095
2866.096 | -0.02810314 | 0.001095
2866.197 | -0.0279049 | 0.001095
2866.297 | -0.02613274 | 0.001095
2866.398 | -0.02602861 | 0.001095
2866.498 | -0.02563327 | 0.001095
2866.599 | -0.02567574 | 0.001095
2866.699 | -0.02519582 | 0.001095
2866.8 | -0.02550678 | 0.001095
2866.9 | -0.02613593 | 0.001095
2867.001 | -0.0263875 | 0.001095
2867.101 | -0.02763355 | 0.001095
2867.202 | -0.02869175 | 0.001095
2867.302 | -0.02940039 | 0.001095
2867.403 | -0.03067536 | 0.001095
2867.503 | -0.03226734 | 0.001095
2867.604 | -0.0327612 | 0.001095
2867.704 | -0.03430922 | 0.001095
2867.805 | -0.03489495 | 0.001095
2867.905 | -0.03672518 | 0.001095
2868.006 | -0.03752207 | 0.001095
2868.106 | -0.0376285 | 0.001095
2868.207 | -0.03903182 | 0.001095
2868.307 | -0.03908581 | 0.001095
2868.408 | -0.03992646 | 0.001095
2868.508 | -0.04082482 | 0.001095
2868.609 | -0.04157017 | 0.001095
2868.709 | -0.04178483 | 0.001095
2868.81 | -0.04115676 | 0.001095
2868.91 | -0.04159592 | 0.001095
2869.011 | -0.0414899 | 0.001095
2869.111 | -0.04096671 | 0.001095
2869.212 | -0.04023953 | 0.001095
2869.312 | -0.04052396 | 0.001095
2869.413 | -0.03966019 | 0.001095
2869.513 | -0.03919696 | 0.001095
2869.614 | -0.03716899 | 0.001095
2869.714 | -0.03626401 | 0.001095
2869.815 | -0.03435546 | 0.001095
2869.915 | -0.03422005 | 0.001095
2870.016 | -0.03204713 | 0.001095
2870.116 | -0.0299116 | 0.001095
2870.217 | -0.02937285 | 0.001095
2870.317 | -0.02818735 | 0.001095
2870.418 | -0.02693666 | 0.001095
2870.518 | -0.02625014 | 0.001095
2870.619 | -0.02465854 | 0.001095
2870.719 | -0.02265287 | 0.001095
2870.82 | -0.02217578 | 0.001095
2870.92 | -0.02101935 | 0.001095
2871.021 | -0.01922517 | 0.001095
2871.121 | -0.01950654 | 0.001095
2871.222 | -0.01856053 | 0.001095
2871.322 | -0.01669281 | 0.001095
2871.423 | -0.01663829 | 0.001095
2871.523 | -0.01607982 | 0.001095
2871.624 | -0.01460539 | 0.001095
2871.724 | -0.0156016 | 0.001095
2871.825 | -0.01380612 | 0.001095
2871.925 | -0.01391769 | 0.001095
2872.026 | -0.01383886 | 0.001095
2872.126 | -0.01317024 | 0.001095
2872.227 | -0.01174395 | 0.001095
2872.327 | -0.01179283 | 0.001095
2872.428 | -0.01095043 | 0.001095
2872.528 | -0.01040266 | 0.001095
2872.629 | -0.0101104 | 0.001095
2872.729 | -0.01048325 | 0.001095
2872.83 | -0.009483247 | 0.001095
2872.93 | -0.008926159 | 0.001095
2873.031 | -0.00921281 | 0.001095
2873.131 | -0.008094812 | 0.001095
2873.232 | -0.008939925 | 0.001095
2873.332 | -0.008322904 | 0.001095
2873.433 | -0.007897522 | 0.001095
2873.533 | -0.007712072 | 0.001095
2873.634 | -0.007159429 | 0.001095
2873.734 | -0.006794831 | 0.001095
2873.835 | -0.006518773 | 0.001095
2873.935 | -0.007084807 | 0.001095
2874.036 | -0.005592445 | 0.001095
2874.136 | -0.005661418 | 0.001095
2874.237 | -0.005913635 | 0.001095
2874.337 | -0.005326071 | 0.001095
2874.438 | -0.006213143 | 0.001095
2874.538 | -0.004811992 | 0.001095
2874.639 | -0.005250905 | 0.001095
2874.739 | -0.00472176 | 0.001095
2874.84 | -0.00482535 | 0.001095
2874.94 | -0.005106234 | 0.001095
2875.041 | -0.003859413 | 0.001095
2875.141 | -0.004703106 | 0.001095
2875.242 | -0.004661333 | 0.001095
2875.342 | -0.00433776 | 0.001095
2875.443 | -0.003269429 | 0.001095
2875.543 | -0.003855478 | 0.001095
2875.644 | -0.003892019 | 0.001095
2875.744 | -0.002753836 | 0.001095
2875.845 | -0.003790527 | 0.001095
2875.945 | -0.004061768 | 0.001095
2876.046 | -0.003173717 | 0.001095
2876.146 | -0.003296156 | 0.001095
2876.247 | -0.003738795 | 0.001095
2876.347 | -0.003791631 | 0.001095
2876.448 | -0.003700234 | 0.001095
2876.548 | -0.003099354 | 0.001095
2876.649 | -0.00337911 | 0.001095
2876.749 | -0.002911912 | 0.001095
2876.85 | -0.002474262 | 0.001095
2876.95 | -0.002555784 | 0.001095
2877.051 | -0.002385995 | 0.001095
2877.151 | -0.002304991 | 0.001095
2877.252 | -0.001442952 | 0.001095
2877.352 | -0.001842048 | 0.001095
2877.453 | -0.001687663 | 0.001095
2877.553 | -0.002453164 | 0.001095
2877.654 | -0.002477007 | 0.001095
2877.754 | -0.002469948 | 0.001095
2877.855 | -0.001362976 | 0.001095

## fitSaveData
Fit Function Name | Double Lorentz
Fit Function | y = a * b / (4 * (x - c)^2 + b^2) + d * e / (4 * (x - f)^2 + e^2) + g
Parameters | -0.03421363 | 1.733919 | 2864.366 | -0.03729554 | 1.880946 | 2869.004 | -0.0004787978
Result | f1(MHz): 2864.37±0.52 | FWHM1(MHz): 1.73±0.17 | f2(MHz): 2869.00±0.56 | FWHM2(MHz): 1.88±0.19