## config
Mode | Continuous
Start(MHz) | 2858
Stop(MHz) | 2878
Points | 200
Out Loop | 10
Loop | 100
Power(dBm) | 0
Threshold(%) | 1
Check Time(min) | 1

## data
Frequency | Contrast | Error bar
2858.167 | -0.00408737 | 0.001695
2858.267 | -0.003207257 | 0.001695
2858.368 | -0.004125939 | 0.001695
2858.468 | -0.004709537 | 0.001695
2858.569 | -0.005138069 | 0.001695
2858.669 | -0.004703774 | 0.001695
2858.77 | -0.005003423 | 0.001695
2858.87 | -0.004684407 | 0.001695
2858.971 | -0.004625853 | 0.001695
2859.071 | -0.004677559 | 0.001695
2859.172 | -0.005192163 | 0.001695
2859.272 | -0.004884574 | 0.001695
2859.373 | -0.006446661 | 0.001695
2859.473 | -0.005086606 | 0.001695
2859.574 | -0.005640217 | 0.001695
2859.674 | -0.006420608 | 0.001695
2859.775 | -0.00536312 | 0.001695
2859.875 | -0.006749393 | 0.001695
2859.976 | -0.006732578 | 0.001695
2860.076 | -0.00683458 | 0.001695
2860.177 | -0.006688941 | 0.001695
2860.278 | -0.006628217 | 0.001695
2860.378 | -0.007743155 | 0.001695
2860.479 | -0.00770031 | 0.001695
2860.579 | -0.007716796 | 0.001695
2860.68 | -0.00844839 | 0.001695
2860.78 | -0.008003517 | 0.001695
2860.881 | -0.008229424 | 0.001695
2860.981 | -0.008566653 | 0.001695
2861.082 | -0.009210421 | 0.001695
2861.182 | -0.009598818 | 0.001695
2861.283 | -0.009253843 | 0.001695
2861.383 | -0.01004656 | 0.001695
2861.484 | -0.01024958 | 0.001695
2861.584 | -0.01082183 | 0.001695
2861.685 | -0.01121414 | 0.001695
2861.785 | -0.01119415 | 0.001695
2861.886 | -0.01154434 | 0.001695
2861.986 | -0.01127335 | 0.001695
2862.087 | -0.01173201 | 0.001695
2862.187 | -0.01269321 | 0.001695
2862.288 | -0.01312042 | 0.001695
2862.388 | -0.01335588 | 0.001695
2862.489 | -0.01506126 | 0.001695
2862.589 | -0.01392666 | 0.001695
2862.69 | -0.01517282 | 0.001695
2862.79 | -0.01589765 | 0.001695
2862.891 | -0.01716291 | 0.001695
2862.991 | -0.01688576 | 0.001695
2863.092 | -0.01735885 | 0.001695
2863.192 | -0.01783692 | 0.001695
2863.293 | -0.01960109 | 0.001695
2863.393 | -0.02087356 | 0.001695
2863.494 | -0.01997045 | 0.001695
2863.594 | -0.02150557 | 0.001695
2863.695 | -0.02280973 | 0.001695
2863.795 | -0.02330869 | 0.001695
2863.896 | -0.02460814 | 0.001695
2863.996 | -0.02595728 | 0.001695
2864.097 | -0.02653774 | 0.001695
2864.197 | -0.02707144 | 0.001695
2864.298 | -0.02866598 | 0.001695
2864.398 | -0.0299656 | 0.001695
2864.499 | -0.03106532 | 0.001695
2864.599 | -0.03272148 | 0.001695
2864.7 | -0.03352644 | 0.001695
2864.8 | -0.03621063 | 0.001695
2864.901 | -0.0369795 | 0.001695
2865.001 | -0.0384211 | 0.001695
2865.102 | -0.03928624 | 0.001695
2865.202 | -0.04096761 | 0.001695
2865.303 | -0.04232727 | 0.001695
2865.403 | -0.04297512 | 0.001695
2865.504 | -0.04488879 | 0.001695
2865.604 | -0.04653866 | 0.001695
2865.705 | -0.0475236 | 0.001695
2865.805 | -0.04743028 | 0.001695
2865.906 | -0.0482891 | 0.001695
2866.006 | -0.04887173 | 0.001695
2866.107 | -0.04961535 | 0.001695
2866.207 | -0.04987066 | 0.001695
2866.308 | -0.05032637 | 0.001695
2866.408 | -0.05038563 | 0.001695
2866.509 | -0.05070969 | 0.001695
2866.609 | -0.04986509 | 0.001695
2866.71 | -0.04935562 | 0.001695
2866.81 | -0.04998864 | 0.001695
2866.911 | -0.04925782 | 0.001695
2867.011 | -0.04835108 | 0.001695
2867.112 | -0.04770552 | 0.001695
2867.212 | -0.04707241 | 0.001695
2867.313 | -0.04633715 | 0.001695
2867.413 | -0.04546953 | 0.001695
2867.514 | -0.04373628 | 0.001695
2867.614 | -0.04319027 | 0.001695
2867.715 | -0.04280171 | 0.001695
2867.815 | -0.04199854 | 0.001695
2867.916 | -0.04123749 | 0.001695
2868.016 | -0.04004815 | 0.001695
2868.117 | -0.03969378 | 0.001695
2868.217 | -0.03876445 | 0.001695
2868.318 | -0.03934079 | 0.001695
2868.418 | -0.03895449 | 0.001695
2868.519 | -0.03868254 | 0.001695
2868.619 | -0.03896772 | 0.001695
2868.72 | -0.03964303 | 0.001695
2868.82 | -0.03937238 | 0.001695
2868.921 | -0.04092992 | 0.001695
2869.021 | -0.04055139 | 0.001695
2869.122 | -0.0418262 | 0.001695
2869.222 | -0.04339251 | 0.001695
2869.323 | -0.04381655 | 0.001695
2869.423 | -0.04498039 | 0.001695
2869.524 | -0.04582602 | 0.001695
2869.624 | -0.04614027 | 0.001695
2869.725 | -0.04809389 | 0.001695
2869.825 | -0.04833144 | 0.001695
2869.926 | -0.04942797 | 0.001695
2870.026 | -0.05060544 | 0.001695
2870.127 | -0.0512031 | 0.001695
2870.227 | -0.05220009 | 0.001695
2870.328 | -0.05201003 | 0.001695
2870.428 | -0.05207062 | 0.001695
2870.529 | -0.05304641 | 0.001695
2870.629 | -0.05296943 | 0.001695
2870.73 | -0.05250841 | 0.001695
2870.83 | -0.05318906 | 0.001695
2870.931 | -0.05171258 | 0.001695
2871.031 | -0.05235531 | 0.001695
2871.132 | -0.05108335 | 0.001695
2871.232 | -0.05017745 | 0.001695
2871.333 | -0.04872804 | 0.001695
2871.433 | -0.04841246 | 0.001695
2871.534 | -0.04715337 | 0.001695
2871.634 | -0.04665778 | 0.001695
2871.735 | -0.04536453 | 0.001695
2871.835 | -0.04298475 | 0.001695
2871.936 | -0.04196535 | 0.001695
2872.036 | -0.04080393 | 0.001695
2872.137 | -0.03961087 | 0.001695
2872.237 | -0.03772016 | 0.001695
2872.338 | -0.03621072 | 0.001695
2872.438 | -0.03534193 | 0.001695
2872.539 | -0.03352286 | 0.001695
2872.639 | -0.03219241 | 0.001695
2872.74 | -0.03089239 | 0.001695
2872.84 | -0.0303398 | 0.001695
2872.941 | -0.02900813 | 0.001695
2873.041 | -0.02725441 | 0.001695
2873.142 | -0.02684747 | 0.001695
2873.242 | -0.02514887 | 0.001695
2873.343 | -0.02561231 | 0.001695
2873.443 | -0.02414569 | 0.001695
2873.544 | -0.02292058 | 0.001695
2873.644 | -0.02290203 | 0.001695
2873.745 | -0.02142568 | 0.001695
2873.845 | -0.02038608 | 0.001695
2873.946 | -0.01951635 | 0.001695
2874.046 | -0.01926988 | 0.001695
2874.147 | -0.01799637 | 0.001695
2874.247 | -0.01764279 | 0.001695
2874.348 | -0.01772173 | 0.001695
2874.448 | -0.0167403 | 0.001695
2874.549 | -0.01558714 | 0.001695
2874.649 | -0.0152402 | 0.001695
2874.75 | -0.01459506 | 0.001695
2874.85 | -0.01505578 | 0.001695
2874.951 | -0.01390501 | 0.001695
2875.051 | -0.01347091 | 0.001695
2875.152 | -0.01343207 | 0.001695
2875.252 | -0.01248948 | 0.001695
2875.353 | -0.01217362 | 0.001695
2875.453 | -0.01124265 | 0.001695
2875.554 | -0.01156303 | 0.001695
2875.654 | -0.01136982 | 0.001695
2875.755 | -0.01066819 | 0.001695
2875.855 | -0.01057883 | 0.001695
2875.956 | -0.0110529 | 0.001695
2876.056 | -0.01109629 | 0.001695
2876.157 | -0.009703298 | 0.001695
2876.257 | -0.009220898 | 0.001695
2876.358 | -0.008998305 | 0.001695
2876.458 | -0.008932806 | 0.001695
2876.559 | -0.008545931 | 0.001695
2876.659 | -0.009086044 | 0.001695
2876.76 | -0.007521285 | 0.001695
2876.86 | -0.007987516 | 0.001695
2876.961 | -0.007353535 | 0.001695
2877.061 | -0.007539739 | 0.001695
2877.162 | -0.007079023 | 0.001695
2877.262 | -0.006846993 | 0.001695
2877.363 | -0.007057194 | 0.001695
2877.463 | -0.0067329 | 0.001695
2877.564 | -0.006981079 | 0.001695
2877.664 | -0.006899339 | 0.001695
2877.765 | -0.005726353 | 0.001695
2877.865 | -0.006142158 | 0.001695
2877.966 | -0.005797758 | 0.001695
2878.066 | -0.005440979 | 0.001695
2878.167 | -0.005579358 | 0.001695

## fitSaveData
Fit Function Name | Double Lorentz
Fit Function | y = a * b / (4 * (x - c)^2 + b^2) + d * e / (4 * (x - f)^2 + e^2) + g
Parameters | -0.04119168 | 2.093492 | 2866.143 | -0.04510609 | 2.273734 | 2870.879 | -0.0006457233
Result | f1(MHz): 2866.14±0.63 | FWHM1(MHz): 2.09±0.21 | f2(MHz): 2870.88±0.68 | FWHM2(MHz): 2.27±0.23