## config
Mode | Continuous
Start(MHz) | 2858
Stop(MHz) | 2878
Points | 200
Out Loop | 10
Loop | 100
Power(dBm) | 0
Threshold(%) | 1
Check Time(min) | 1

## data
Frequency | Contrast | Error bar
2857.985 | -0.00359816 | 0.001695
2858.086 | -0.003785356 | 0.001695
2858.186 | -0.00501424 | 0.001695
2858.287 | -0.003972297 | 0.001695
2858.387 | -0.00481062 | 0.001695
2858.488 | -0.004212557 | 0.001695
2858.588 | -0.005156934 | 0.001695
2858.689 | -0.005170896 | 0.001695
2858.789 | -0.005647748 | 0.001695
2858.89 | -0.005093383 | 0.001695
2858.99 | -0.006284594 | 0.001695
2859.091 | -0.005335061 | 0.001695
2859.191 | -0.006461371 | 0.001695
2859.292 | -0.005693334 | 0.001695
2859.392 | -0.006095313 | 0.001695
2859.493 | -0.005956335 | 0.001695
2859.593 | -0.006041765 | 0.001695
2859.694 | -0.007236454 | 0.001695
2859.794 | -0.006932833 | 0.001695
2859.895 | -0.00745134 | 0.001695
2859.995 | -0.007066755 | 0.001695
2860.096 | -0.006777878 | 0.001695
2860.196 | -0.00739924 | 0.001695
2860.297 | -0.00767708 | 0.001695
2860.397 | -0.007002436 | 0.001695
2860.498 | -0.008283226 | 0.001695
2860.598 | -0.008311921 | 0.001695
2860.699 | -0.008525885 | 0.001695
2860.799 | -0.008739337 | 0.001695
2860.9 | -0.008962025 | 0.001695
2861 | -0.00868951 | 0.001695
2861.101 | -0.009022736 | 0.001695
2861.201 | -0.009934049 | 0.001695
2861.302 | -0.01064778 | 0.001695
2861.402 | -0.01055367 | 0.001695
2861.503 | -0.0108454 | 0.001695
2861.603 | -0.01132428 | 0.001695
2861.704 | -0.01127407 | 0.001695
2861.804 | -0.01208093 | 0.001695
2861.905 | -0.01268348 | 0.001695
2862.005 | -0.01305222 | 0.001695
2862.106 | -0.01336622 | 0.001695
2862.206 | -0.01334724 | 0.001695
2862.307 | -0.01443789 | 0.001695
2862.407 | -0.01497664 | 0.001695
2862.508 | -0.01533163 | 0.001695
2862.608 | -0.01523563 | 0.001695
2862.709 | -0.01530725 | 0.001695
2862.809 | -0.01609539 | 0.001695
2862.91 | -0.01756736 | 0.001695
2863.01 | -0.01874678 | 0.001695
2863.111 | -0.01869415 | 0.001695
2863.211 | -0.01934258 | 0.001695
2863.312 | -0.02018098 | 0.001695
2863.412 | -0.02081952 | 0.001695
2863.513 | -0.02194961 | 0.001695
2863.613 | -0.02266266 | 0.001695
2863.714 | -0.02360132 | 0.001695
2863.814 | -0.02489677 | 0.001695
2863.915 | -0.02638429 | 0.001695
2864.015 | -0.02657351 | 0.001695
2864.116 | -0.02872556 | 0.001695
2864.216 | -0.0287283 | 0.001695
2864.317 | -0.03016857 | 0.001695
2864.417 | -0.03198273 | 0.001695
2864.518 | -0.0333574 | 0.001695
2864.618 | -0.03421915 | 0.001695
2864.719 | -0.03662536 | 0.001695
2864.819 | -0.03696601 | 0.001695
2864.92 | -0.03854699 | 0.001695
2865.02 | -0.04060065 | 0.001695
2865.121 | -0.04203651 | 0.001695
2865.221 | -0.04347428 | 0.001695
2865.322 | -0.04503808 | 0.001695
2865.422 | -0.04645348 | 0.001695
2865.523 | -0.04674003 | 0.001695
2865.623 | -0.04801725 | 0.001695
2865.724 | -0.04877513 | 0.001695
2865.824 | -0.04873696 | 0.001695
2865.925 | -0.05009371 | 0.001695
2866.025 | -0.0503445 | 0.001695
2866.126 | -0.0509597 | 0.001695
2866.226 | -0.05086148 | 0.001695
2866.327 | -0.05084688 | 0.001695
2866.427 | -0.05099694 | 0.001695
2866.528 | -0.05034266 | 0.001695
2866.628 | -0.04999911 | 0.001695
2866.729 | -0.05013556 | 0.001695
2866.829 | -0.05024093 | 0.001695
2866.93 | -0.04843372 | 0.001695
2867.03 | -0.04802538 | 0.001695
2867.131 | -0.04773945 | 0.001695
2867.231 | -0.04571543 | 0.001695
2867.332 | -0.04519057 | 0.001695
2867.432 | -0.0446441 | 0.001695
2867.533 | -0.04349397 | 0.001695
2867.633 | -0.04254316 | 0.001695
2867.734 | -0.04304477 | 0.001695
2867.834 | -0.04090782 | 0.001695
2867.935 | -0.04089375 | 0.001695
2868.035 | -0.03994044 | 0.001695
2868.136 | -0.04058199 | 0.001695
2868.236 | -0.04009139 | 0.001695
2868.337 | -0.03906675 | 0.001695
2868.437 | -0.03978688 | 0.001695
2868.538 | -0.03948619 | 0.001695
2868.638 | -0.04006998 | 0.001695
2868.739 | -0.0403735 | 0.001695
2868.839 | -0.04035411 | 0.001695
2868.94 | -0.04138302 | 0.001695
2869.04 | -0.04303963 | 0.001695
2869.141 | -0.04387784 | 0.001695
2869.241 | -0.04563885 | 0.001695
2869.342 | -0.0456827 | 0.001695
2869.442 | -0.04686487 | 0.001695
2869.543 | -0.04675869 | 0.001695
2869.643 | -0.04848068 | 0.001695
2869.744 | -0.05001234 | 0.001695
2869.844 | -0.04973136 | 0.001695
2869.945 | -0.0507018 | 0.001695
2870.045 | -0.05169347 | 0.001695
2870.146 | -0.05277667 | 0.001695
2870.246 | -0.0528348 | 0.001695
2870.347 | -0.05347818 | 0.001695
2870.447 | -0.0527549 | 0.001695
2870.548 | -0.05324003 | 0.001695
2870.648 | -0.05281426 | 0.001695
2870.749 | -0.0524097 | 0.001695
2870.849 | -0.05247742 | 0.001695
2870.95 | -0.05159912 | 0.001695
2871.05 | -0.05211665 | 0.001695
2871.151 | -0.05027394 | 0.001695
2871.251 | -0.04928902 | 0.001695
2871.352 | -0.04825726 | 0.001695
2871.452 | -0.04678977 | 0.001695
2871.553 | -0.04601788 | 0.001695
2871.653 | -0.04530347 | 0.001695
2871.754 | -0.04370874 | 0.001695
2871.854 | -0.04149166 | 0.001695
2871.955 | -0.04006036 | 0.001695
2872.056 | -0.03960585 | 0.001695
2872.156 | -0.03826805 | 0.001695
2872.257 | -0.03670581 | 0.001695
2872.357 | -0.0353963 | 0.001695
2872.458 | -0.03393597 | 0.001695
2872.558 | -0.03233027 | 0.001695
2872.659 | -0.03104546 | 0.001695
2872.759 | -0.03023225 | 0.001695
2872.86 | -0.02956362 | 0.001695
2872.96 | -0.02844487 | 0.001695
2873.061 | -0.02597859 | 0.001695
2873.161 | -0.02640929 | 0.001695
2873.262 | -0.02418673 | 0.001695
2873.362 | -0.02381154 | 0.001695
2873.463 | -0.02192996 | 0.001695
2873.563 | -0.02238074 | 0.001695
2873.664 | -0.02102951 | 0.001695
2873.764 | -0.02122999 | 0.001695
2873.865 | -0.01934348 | 0.001695
2873.965 | -0.01972 | 0.001695
2874.066 | -0.01797118 | 0.001695
2874.166 | -0.01725117 | 0.001695
2874.267 | -0.01736626 | 0.001695
2874.367 | -0.01630306 | 0.001695
2874.468 | -0.01639914 | 0.001695
2874.568 | -0.01607193 | 0.001695
2874.669 | -0.01425218 | 0.001695
2874.769 | -0.01433159 | 0.001695
2874.87 | -0.014368 | 0.001695
2874.97 | -0.01378362 | 0.001695
2875.071 | -0.01331055 | 0.001695
2875.171 | -0.01202888 | 0.001695
2875.272 | -0.01232966 | 0.001695
2875.372 | -0.01196595 | 0.001695
2875.473 | -0.01076704 | 0.001695
2875.573 | -0.01146625 | 0.001695
2875.674 | -0.01118229 | 0.001695
2875.774 | -0.01122858 | 0.001695
2875.875 | -0.01057495 | 0.001695
2875.975 | -0.009985451 | 0.001695
2876.076 | -0.00978041 | 0.001695
2876.176 | -0.009491009 | 0.001695
2876.277 | -0.008927652 | 0.001695
2876.377 | -0.008409812 | 0.001695
2876.478 | -0.008391928 | 0.001695
2876.578 | -0.008034109 | 0.001695
2876.679 | -0.008869974 | 0.001695
2876.779 | -0.00851056 | 0.001695
2876.88 | -0.008519569 | 0.001695
2876.98 | -0.007205906 | 0.001695
2877.081 | -0.007263539 | 0.001695
2877.181 | -0.007554623 | 0.001695
2877.282 | -0.00638422 | 0.001695
2877.382 | -0.006806797 | 0.001695
2877.483 | -0.006864211 | 0.001695
2877.583 | -0.006804163 | 0.001695
2877.684 | -0.006220723 | 0.001695
2877.784 | -0.006347454 | 0.001695
2877.885 | -0.005816857 | 0.001695
2877.985 | -0.005978932 | 0.001695

## fitSaveData
Fit Function Name | Double Lorentz
Fit Function | y = a * b / (4 * (x - c)^2 + b^2) + d * e / (4 * (x - f)^2 + e^2) + g
Parameters | -0.04156138 | 2.079589 | 2866.039 | -0.04530182 | 2.279529 | 2870.761 | -0.0008379781
Result | f1(MHz): 2866.04±0.62 | FWHM1(MHz): 2.08±0.21 | f2(MHz): 2870.76±0.68 | FWHM2(MHz): 2.28±0.23