## config
Mode | Continuous
Start(MHz) | 2858
Stop(MHz) | 2878
Points | 200
Out Loop | 10
Loop | 100
Power(dBm) | 5
Threshold(%) | 1
Check Time(min) | 1

## data
Frequency | Contrast | Error bar
2858.338 | -0.006874992 | 0.002025
2858.438 | -0.007659728 | 0.002025
2858.539 | -0.006688976 | 0.002025
2858.639 | -0.00751525 | 0.002025
2858.74 | -0.007438721 | 0.002025
2858.84 | -0.007822345 | 0.002025
2858.941 | -0.007782238 | 0.002025
2859.041 | -0.007867836 | 0.002025
2859.142 | -0.008124538 | 0.002025
2859.242 | -0.007656585 | 0.002025
2859.343 | -0.008391121 | 0.002025
2859.443 | -0.008693219 | 0.002025
2859.544 | -0.009490072 | 0.002025
2859.644 | -0.009100552 | 0.002025
2859.745 | -0.009858029 | 0.002025
2859.845 | -0.01013023 | 0.002025
2859.946 | -0.01081853 | 0.002025
2860.046 | -0.01012347 | 0.002025
2860.147 | -0.010405 | 0.002025
2860.247 | -0.01043468 | 0.002025
2860.348 | -0.01171204 | 0.002025
2860.448 | -0.01142479 | 0.002025
2860.549 | -0.01187286 | 0.002025
2860.649 | -0.01188275 | 0.002025
2860.75 | -0.01218401 | 0.002025
2860.85 | -0.01227284 | 0.002025
2860.951 | -0.01343746 | 0.002025
2861.051 | -0.01404558 | 0.002025
2861.152 | -0.01493327 | 0.002025
2861.252 | -0.01421165 | 0.002025
2861.353 | -0.01494998 | 0.002025
2861.453 | -0.0155159 | 0.002025
2861.554 | -0.01573382 | 0.002025
2861.654 | -0.01718488 | 0.002025
2861.755 | -0.01719157 | 0.002025
2861.855 | -0.0184033 | 0.002025
2861.956 | -0.01803996 | 0.002025
2862.056 | -0.01895009 | 0.002025
2862.157 | -0.02095317 | 0.002025
2862.257 | -0.02089981 | 0.002025
2862.358 | -0.02097817 | 0.002025
2862.458 | -0.02198869 | 0.002025
2862.559 | -0.02209871 | 0.002025
2862.659 | -0.02464565 | 0.002025
2862.76 | -0.02443372 | 0.002025
2862.86 | -0.02471957 | 0.002025
2862.961 | -0.02598966 | 0.002025
2863.061 | -0.02746507 | 0.002025
2863.162 | -0.02766218 | 0.002025
2863.262 | -0.02938104 | 0.002025
2863.363 | -0.03020392 | 0.002025
2863.463 | -0.03232763 | 0.002025
2863.564 | -0.0339781 | 0.002025
2863.664 | -0.03414227 | 0.002025
2863.765 | -0.03571711 | 0.002025
2863.865 | -0.03751241 | 0.002025
2863.966 | -0.03828326 | 0.002025
2864.066 | -0.04036049 | 0.002025
2864.167 | -0.04125212 | 0.002025
2864.267 | -0.04222632 | 0.002025
2864.368 | -0.04330942 | 0.002025
2864.468 | -0.04562803 | 0.002025
2864.569 | -0.04737942 | 0.002025
2864.669 | -0.04869457 | 0.002025
2864.77 | -0.04921901 | 0.002025
2864.87 | -0.05067973 | 0.002025
2864.971 | -0.05186415 | 0.002025
2865.071 | -0.05286952 | 0.002025
2865.172 | -0.05349046 | 0.002025
2865.272 | -0.05469792 | 0.002025
2865.373 | -0.05510871 | 0.002025
2865.473 | -0.05586831 | 0.002025
2865.574 | -0.05629113 | 0.002025
2865.674 | -0.05654478 | 0.002025
2865.775 | -0.05719385 | 0.002025
2865.875 | -0.0578383 | 0.002025
2865.976 | -0.05731729 | 0.002025
2866.076 | -0.05730107 | 0.002025
2866.177 | -0.05739891 | 0.002025
2866.277 | -0.05665081 | 0.002025
2866.378 | -0.05641064 | 0.002025
2866.478 | -0.05513198 | 0.002025
2866.579 | -0.05457564 | 0.002025
2866.679 | -0.05453328 | 0.002025
2866.78 | -0.05420469 | 0.002025
2866.88 | -0.0518149 | 0.002025
2866.981 | -0.05233996 | 0.002025
2867.081 | -0.05135394 | 0.002025
2867.182 | -0.05146339 | 0.002025
2867.282 | -0.04997772 | 0.002025
2867.383 | -0.0495248 | 0.002025
2867.483 | -0.04991 | 0.002025
2867.584 | -0.0481219 | 0.002025
2867.684 | -0.04824383 | 0.002025
2867.785 | -0.04839698 | 0.002025
2867.885 | -0.04810191 | 0.002025
2867.986 | -0.04809287 | 0.002025
2868.086 | -0.0477186 | 0.002025
2868.187 | -0.04770477 | 0.002025
2868.287 | -0.04887214 | 0.002025
2868.388 | -0.04935731 | 0.002025
2868.488 | -0.04986147 | 0.002025
2868.589 | -0.05037004 | 0.002025
2868.689 | -0.05109907 | 0.002025
2868.79 | -0.05183864 | 0.002025
2868.89 | -0.05381122 | 0.002025
2868.991 | -0.05414807 | 0.002025
2869.091 | -0.0547625 | 0.002025
2869.192 | -0.05592145 | 0.002025
2869.292 | -0.05615945 | 0.002025
2869.393 | -0.05710312 | 0.002025
2869.493 | -0.05760006 | 0.002025
2869.594 | -0.05868639 | 0.002025
2869.694 | -0.05916469 | 0.002025
2869.795 | -0.05838553 | 0.002025
2869.895 | -0.0591032 | 0.002025
2869.996 | -0.0591662 | 0.002025
2870.096 | -0.0598025 | 0.002025
2870.197 | -0.06032093 | 0.002025
2870.297 | -0.05997014 | 0.002025
2870.398 | -0.05819208 | 0.002025
2870.498 | -0.05828158 | 0.002025
2870.599 | -0.05720572 | 0.002025
2870.699 | -0.05813499 | 0.002025
2870.8 | -0.05652745 | 0.002025
2870.9 | -0.0549657 | 0.002025
2871.001 | -0.05518547 | 0.002025
2871.101 | -0.05365393 | 0.002025
2871.202 | -0.05158664 | 0.002025
2871.302 | -0.0511046 | 0.002025
2871.403 | -0.0490891 | 0.002025
2871.503 | -0.04688855 | 0.002025
2871.604 | -0.04683575 | 0.002025
2871.704 | -0.0452441 | 0.002025
2871.805 | -0.04377786 | 0.002025
2871.905 | -0.04270745 | 0.002025
2872.006 | -0.04096109 | 0.002025
2872.106 | -0.04016204 | 0.002025
2872.207 | -0.03769092 | 0.002025
2872.307 | -0.03599054 | 0.002025
2872.408 | -0.03606002 | 0.002025
2872.508 | -0.03527373 | 0.002025
2872.609 | -0.03459733 | 0.002025
2872.709 | -0.03266474 | 0.002025
2872.81 | -0.03185431 | 0.002025
2872.91 | -0.03169768 | 0.002025
2873.011 | -0.02915573 | 0.002025
2873.111 | -0.02840628 | 0.002025
2873.212 | -0.02786331 | 0.002025
2873.312 | -0.02699831 | 0.002025
2873.413 | -0.02613968 | 0.002025
2873.513 | -0.02442107 | 0.002025
2873.614 | -0.02427194 | 0.002025
2873.714 | -0.02395551 | 0.002025
2873.815 | -0.02311696 | 0.002025
2873.915 | -0.02287137 | 0.002025
2874.016 | -0.02056589 | 0.002025
2874.116 | -0.02001604 | 0.002025
2874.217 | -0.01990735 | 0.002025
2874.317 | -0.02001749 | 0.002025
2874.418 | -0.01847279 | 0.002025
2874.518 | -0.01863329 | 0.002025
2874.619 | -0.01737747 | 0.002025
2874.719 | -0.01678449 | 0.002025
2874.82 | -0.01545723 | 0.002025
2874.92 | -0.01658175 | 0.002025
2875.021 | -0.0157532 | 0.002025
2875.121 | -0.01571804 | 0.002025
2875.222 | -0.01355881 | 0.002025
2875.322 | -0.01366912 | 0.002025
2875.423 | -0.01385039 | 0.002025
2875.523 | -0.01339886 | 0.002025
2875.624 | -0.01269767 | 0.002025
2875.724 | -0.01362224 | 0.002025
2875.825 | -0.012066 | 0.002025
2875.925 | -0.01282328 | 0.002025
2876.026 | -0.01161215 | 0.002025
2876.126 | -0.01045009 | 0.002025
2876.227 | -0.01205868 | 0.002025
2876.327 | -0.0103073 | 0.002025
2876.428 | -0.009933 | 0.002025
2876.529 | -0.01050569 | 0.002025
2876.629 | -0.01007181 | 0.002025
2876.73 | -0.00975216 | 0.002025
2876.83 | -0.009106729 | 0.002025
2876.931 | -0.00921581 | 0.002025
2877.031 | -0.009269238 | 0.002025
2877.132 | -0.00841605 | 0.002025
2877.232 | -0.007635752 | 0.002025
2877.333 | -0.007774332 | 0.002025
2877.433 | -0.008433278 | 0.002025
2877.534 | -0.008506444 | 0.002025
2877.634 | -0.008092559 | 0.002025
2877.735 | -0.007062229 | 0.002025
2877.835 | -0.006478165 | 0.002025
2877.936 | -0.006416144 | 0.002025
2878.036 | -0.006249949 | 0.002025
2878.137 | -0.00586125 | 0.002025
2878.237 | -0.006036095 | 0.002025
2878.338 | -0.006636889 | 0.002025

## fitSaveData
Fit Function Name | Double Lorentz
Fit Function | y = a * b / (4 * (x - c)^2 + b^2) + d * e / (4 * (x - f)^2 + e^2) + g
Parameters | -0.04482936 | 2.331638 | 2865.551 | -0.04983401 | 2.615492 | 2870.377 | -0.0005835855
Result | f1(MHz): 2865.55±0.70 | FWHM1(MHz): 2.33±0.23 | f2(MHz): 2870.38±0.78 | FWHM2(MHz): 2.62±0.26