## config
Mode | Continuous
Start(MHz) | 2858
Stop(MHz) | 2878
Points | 200
Out Loop | 10
Loop | 100
Power(dBm) | 5
Threshold(%) | 1
Check Time(min) | 1

## data
Frequency | Contrast | Error bar
2857.471 | -0.007166781 | 0.002025
2857.571 | -0.008467856 | 0.002025
2857.672 | -0.009588145 | 0.002025
2857.772 | -0.009217548 | 0.002025
2857.873 | -0.008785911 | 0.002025
2857.973 | -0.00931064 | 0.002025
2858.074 | -0.008760279 | 0.002025
2858.174 | -0.009837274 | 0.002025
2858.275 | -0.01071246 | 0.002025
2858.375 | -0.01010236 | 0.002025
2858.476 | -0.01050274 | 0.002025
2858.576 | -0.009789708 | 0.002025
2858.677 | -0.01079973 | 0.002025
2858.777 | -0.01103212 | 0.002025
2858.878 | -0.01210776 | 0.002025
2858.978 | -0.01282945 | 0.002025
2859.079 | -0.01290303 | 0.002025
2859.179 | -0.01227353 | 0.002025
2859.28 | -0.01319276 | 0.002025
2859.38 | -0.01390265 | 0.002025
2859.481 | -0.01437581 | 0.002025
2859.581 | -0.01495796 | 0.002025
2859.682 | -0.0147376 | 0.002025
2859.782 | -0.01552502 | 0.002025
2859.883 | -0.0156565 | 0.002025
2859.983 | -0.01627935 | 0.002025
2860.084 | -0.01672643 | 0.002025
2860.184 | -0.01764107 | 0.002025
2860.285 | -0.01802527 | 0.002025
2860.385 | -0.0188785 | 0.002025
2860.486 | -0.01896662 | 0.002025
2860.586 | -0.02098687 | 0.002025
2860.687 | -0.02140103 | 0.002025
2860.787 | -0.02166079 | 0.002025
2860.888 | -0.02297541 | 0.002025
2860.988 | -0.02331373 | 0.002025
2861.089 | -0.02473858 | 0.002025
2861.189 | -0.0258554 | 0.002025
2861.29 | -0.02581829 | 0.002025
2861.39 | -0.0264694 | 0.002025
2861.491 | -0.02768683 | 0.002025
2861.591 | -0.02942204 | 0.002025
2861.692 | -0.02995827 | 0.002025
2861.792 | -0.03151252 | 0.002025
2861.893 | -0.03282466 | 0.002025
2861.993 | -0.03390098 | 0.002025
2862.094 | -0.03594609 | 0.002025
2862.194 | -0.03679402 | 0.002025
2862.295 | -0.03801631 | 0.002025
2862.395 | -0.03887039 | 0.002025
2862.496 | -0.0403344 | 0.002025
2862.596 | -0.04189505 | 0.002025
2862.697 | -0.04489699 | 0.002025
2862.797 | -0.04494331 | 0.002025
2862.898 | -0.04640075 | 0.002025
2862.998 | -0.04794505 | 0.002025
2863.099 | -0.04917327 | 0.002025
2863.199 | -0.05022014 | 0.002025
2863.3 | -0.05202079 | 0.002025
2863.4 | -0.05225013 | 0.002025
2863.501 | -0.05352242 | 0.002025
2863.601 | -0.0539833 | 0.002025
2863.702 | -0.05476259 | 0.002025
2863.802 | -0.05532748 | 0.002025
2863.903 | -0.05678493 | 0.002025
2864.003 | -0.05539813 | 0.002025
2864.104 | -0.05598352 | 0.002025
2864.204 | -0.05574923 | 0.002025
2864.305 | -0.05674717 | 0.002025
2864.405 | -0.05511561 | 0.002025
2864.506 | -0.05649217 | 0.002025
2864.606 | -0.05596016 | 0.002025
2864.707 | -0.05499036 | 0.002025
2864.807 | -0.05490616 | 0.002025
2864.908 | -0.05340242 | 0.002025
2865.008 | -0.0537905 | 0.002025
2865.109 | -0.05293348 | 0.002025
2865.209 | -0.05191445 | 0.002025
2865.31 | -0.05139171 | 0.002025
2865.41 | -0.05044074 | 0.002025
2865.511 | -0.04975247 | 0.002025
2865.611 | -0.04883931 | 0.002025
2865.712 | -0.04811053 | 0.002025
2865.812 | -0.04828599 | 0.002025
2865.913 | -0.04759584 | 0.002025
2866.013 | -0.04780273 | 0.002025
2866.114 | -0.04709537 | 0.002025
2866.214 | -0.04793135 | 0.002025
2866.315 | -0.04711804 | 0.002025
2866.415 | -0.04774572 | 0.002025
2866.516 | -0.04781708 | 0.002025
2866.616 | -0.04829671 | 0.002025
2866.717 | -0.04898271 | 0.002025
2866.817 | -0.05011929 | 0.002025
2866.918 | -0.050053 | 0.002025
2867.018 | -0.05221113 | 0.002025
2867.119 | -0.05161469 | 0.002025
2867.219 | -0.05252334 | 0.002025
2867.32 | -0.05339225 | 0.002025
2867.42 | -0.0553355 | 0.002025
2867.521 | -0.05440352 | 0.002025
2867.621 | -0.05596835 | 0.002025
2867.722 | -0.05689568 | 0.002025
2867.822 | -0.05649684 | 0.002025
2867.923 | -0.05830974 | 0.002025
2868.023 | -0.05868896 | 0.002025
2868.124 | -0.05860541 | 0.002025
2868.224 | -0.05854106 | 0.002025
2868.325 | -0.05994338 | 0.002025
2868.425 | -0.0590054 | 0.002025
2868.526 | -0.05818298 | 0.002025
2868.626 | -0.05801308 | 0.002025
2868.727 | -0.05785335 | 0.002025
2868.827 | -0.05672495 | 0.002025
2868.928 | -0.0567856 | 0.002025
2869.028 | -0.05636657 | 0.002025
2869.129 | -0.05589399 | 0.002025
2869.229 | -0.05400012 | 0.002025
2869.33 | -0.05395226 | 0.002025
2869.43 | -0.05261903 | 0.002025
2869.531 | -0.05072858 | 0.002025
2869.631 | -0.04928548 | 0.002025
2869.732 | -0.04798754 | 0.002025
2869.832 | -0.04743884 | 0.002025
2869.933 | -0.04533645 | 0.002025
2870.033 | -0.04505308 | 0.002025
2870.134 | -0.04318871 | 0.002025
2870.234 | -0.04227888 | 0.002025
2870.335 | -0.0399547 | 0.002025
2870.435 | -0.03877377 | 0.002025
2870.536 | -0.03787742 | 0.002025
2870.636 | -0.03565934 | 0.002025
2870.737 | -0.03530337 | 0.002025
2870.837 | -0.03391694 | 0.002025
2870.938 | -0.03268375 | 0.002025
2871.038 | -0.03179501 | 0.002025
2871.139 | -0.03043165 | 0.002025
2871.239 | -0.03074124 | 0.002025
2871.34 | -0.02930207 | 0.002025
2871.44 | -0.02728764 | 0.002025
2871.541 | -0.02745489 | 0.002025
2871.642 | -0.02593995 | 0.002025
2871.742 | -0.02546304 | 0.002025
2871.843 | -0.02392862 | 0.002025
2871.943 | -0.02377522 | 0.002025
2872.044 | -0.02283549 | 0.002025
2872.144 | -0.02254649 | 0.002025
2872.245 | -0.02135754 | 0.002025
2872.345 | -0.02073658 | 0.002025
2872.446 | -0.02029674 | 0.002025
2872.546 | -0.01925568 | 0.002025
2872.647 | -0.01909927 | 0.002025
2872.747 | -0.0189631 | 0.002025
2872.848 | -0.01854047 | 0.002025
2872.948 | -0.01696983 | 0.002025
2873.049 | -0.01718772 | 0.002025
2873.149 | -0.0171578 | 0.002025
2873.25 | -0.0153683 | 0.002025
2873.35 | -0.01534431 | 0.002025
2873.451 | -0.01468776 | 0.002025
2873.551 | -0.01489083 | 0.002025
2873.652 | -0.01425069 | 0.002025
2873.752 | -0.01317039 | 0.002025
2873.853 | -0.01264837 | 0.002025
2873.953 | -0.01302801 | 0.002025
2874.054 | -0.01212805 | 0.002025
2874.154 | -0.01267321 | 0.002025
2874.255 | -0.0115913 | 0.002025
2874.355 | -0.01223587 | 0.002025
2874.456 | -0.01124881 | 0.002025
2874.556 | -0.01191346 | 0.002025
2874.657 | -0.01052846 | 0.002025
2874.757 | -0.01077632 | 0.002025
2874.858 | -0.01012942 | 0.002025
2874.958 | -0.01078042 | 0.002025
2875.059 | -0.009987129 | 0.002025
2875.159 | -0.009089051 | 0.002025
2875.26 | -0.008992761 | 0.002025
2875.36 | -0.0085265 | 0.002025
2875.461 | -0.009275842 | 0.002025
2875.561 | -0.007678976 | 0.002025
2875.662 | -0.00823026 | 0.002025
2875.762 | -0.007107453 | 0.002025
2875.863 | -0.007660629 | 0.002025
2875.963 | -0.006803134 | 0.002025
2876.064 | -0.007361124 | 0.002025
2876.164 | -0.006704443 | 0.002025
2876.265 | -0.006464126 | 0.002025
2876.365 | -0.006261751 | 0.002025
2876.466 | -0.006853836 | 0.002025
2876.566 | -0.005870116 | 0.002025
2876.667 | -0.005057264 | 0.002025
2876.767 | -0.00534404 | 0.002025
2876.868 | -0.005317499 | 0.002025
2876.968 | -0.005009248 | 0.002025
2877.069 | -0.004706634 | 0.002025
2877.169 | -0.004807063 | 0.002025
2877.27 | -0.005352133 | 0.002025
2877.37 | -0.004459428 | 0.002025
2877.471 | -0.00417756 | 0.002025

## fitSaveData
Fit Function Name | Double Lorentz
Fit Function | y = a * b / (4 * (x - c)^2 + b^2) + d * e / (4 * (x - f)^2 + e^2) + g
Parameters | -0.0439743 | 2.326844 | 2863.841 | -0.04950879 | 2.649219 | 2868.666 | -0.0003412504
Result | f1(MHz): 2863.84±0.70 | FWHM1(MHz): 2.33±0.23 | f2(MHz): 2868.67±0.79 | FWHM2(MHz): 2.65±0.26