## config
Mode | Continuous
Start(MHz) | 2858
Stop(MHz) | 2878
Points | 200
Out Loop | 10
Loop | 100
Power(dBm) | 5
Threshold(%) | 1
Check Time(min) | 1

## data
Frequency | Contrast | Error bar
2856.022 | -0.007643066 | 0.002025
2856.122 | -0.008485807 | 0.002025
2856.223 | -0.008055007 | 0.002025
2856.323 | -0.008422429 | 0.002025
2856.424 | -0.008148607 | 0.002025
2856.524 | -0.009072535 | 0.002025
2856.625 | -0.009787993 | 0.002025
2856.725 | -0.01000647 | 0.002025
2856.826 | -0.009667631 | 0.002025
2856.926 | -0.01062982 | 0.002025
2857.027 | -0.01027607 | 0.002025
2857.127 | -0.01119274 | 0.002025
2857.228 | -0.01196106 | 0.002025
2857.328 | -0.01067255 | 0.002025
2857.429 | -0.01118384 | 0.002025
2857.529 | -0.01312811 | 0.002025
2857.63 | -0.01319083 | 0.002025
2857.73 | -0.01259227 | 0.002025
2857.831 | -0.01361556 | 0.002025
2857.931 | -0.01351037 | 0.002025
2858.032 | -0.0139107 | 0.002025
2858.132 | -0.01549764 | 0.002025
2858.233 | -0.01524615 | 0.002025
2858.333 | -0.01520213 | 0.002025
2858.434 | -0.01663356 | 0.002025
2858.534 | -0.01646346 | 0.002025
2858.635 | -0.01710701 | 0.002025
2858.735 | -0.01747835 | 0.002025
2858.836 | -0.01820457 | 0.002025
2858.936 | -0.018673 | 0.002025
2859.037 | -0.01877611 | 0.002025
2859.137 | -0.02028796 | 0.002025
2859.238 | -0.02054988 | 0.002025
2859.338 | -0.02209097 | 0.002025
2859.439 | -0.02265839 | 0.002025
2859.539 | -0.02382552 | 0.002025
2859.64 | -0.02399006 | 0.002025
2859.74 | -0.02461169 | 0.002025
2859.841 | -0.02575325 | 0.002025
2859.941 | -0.02653595 | 0.002025
2860.042 | -0.02797519 | 0.002025
2860.142 | -0.02865135 | 0.002025
2860.243 | -0.02901037 | 0.002025
2860.343 | -0.0312184 | 0.002025
2860.444 | -0.03230242 | 0.002025
2860.544 | -0.0322809 | 0.002025
2860.645 | -0.03446993 | 0.002025
2860.745 | -0.03568258 | 0.002025
2860.846 | -0.03711529 | 0.002025
2860.946 | -0.03856773 | 0.002025
2861.047 | -0.03950639 | 0.002025
2861.147 | -0.04144963 | 0.002025
2861.248 | -0.04306408 | 0.002025
2861.348 | -0.04432407 | 0.002025
2861.449 | -0.0454253 | 0.002025
2861.549 | -0.04729226 | 0.002025
2861.65 | -0.04853098 | 0.002025
2861.75 | -0.04971011 | 0.002025
2861.851 | -0.05026048 | 0.002025
2861.951 | -0.05164885 | 0.002025
2862.052 | -0.05237499 | 0.002025
2862.152 | -0.05378697 | 0.002025
2862.253 | -0.05430052 | 0.002025
2862.353 | -0.05503694 | 0.002025
2862.454 | -0.0560247 | 0.002025
2862.554 | -0.0563072 | 0.002025
2862.655 | -0.05637907 | 0.002025
2862.755 | -0.05662008 | 0.002025
2862.856 | -0.05572717 | 0.002025
2862.956 | -0.05618748 | 0.002025
2863.057 | -0.05535244 | 0.002025
2863.157 | -0.05512947 | 0.002025
2863.258 | -0.05441301 | 0.002025
2863.358 | -0.054259 | 0.002025
2863.459 | -0.0528972 | 0.002025
2863.559 | -0.05334234 | 0.002025
2863.66 | -0.050953 | 0.002025
2863.76 | -0.05148134 | 0.002025
2863.861 | -0.04985173 | 0.002025
2863.961 | -0.04920147 | 0.002025
2864.062 | -0.04888468 | 0.002025
2864.162 | -0.04880582 | 0.002025
2864.263 | -0.04824905 | 0.002025
2864.363 | -0.04732953 | 0.002025
2864.464 | -0.04673597 | 0.002025
2864.564 | -0.04610848 | 0.002025
2864.665 | -0.04536691 | 0.002025
2864.765 | -0.04677879 | 0.002025
2864.866 | -0.04501443 | 0.002025
2864.966 | -0.0463139 | 0.002025
2865.067 | -0.04755074 | 0.002025
2865.167 | -0.04649417 | 0.002025
2865.268 | -0.04777943 | 0.002025
2865.368 | -0.04838079 | 0.002025
2865.469 | -0.04923085 | 0.002025
2865.569 | -0.04967459 | 0.002025
2865.67 | -0.05089276 | 0.002025
2865.77 | -0.05173061 | 0.002025
2865.871 | -0.05265963 | 0.002025
2865.971 | -0.05313539 | 0.002025
2866.072 | -0.05455842 | 0.002025
2866.172 | -0.05470559 | 0.002025
2866.273 | -0.05534235 | 0.002025
2866.373 | -0.05609838 | 0.002025
2866.474 | -0.05674888 | 0.002025
2866.574 | -0.05802692 | 0.002025
2866.675 | -0.05686644 | 0.002025
2866.775 | -0.05780784 | 0.002025
2866.876 | -0.05805253 | 0.002025
2866.976 | -0.05810029 | 0.002025
2867.077 | -0.05825729 | 0.002025
2867.177 | -0.05766876 | 0.002025
2867.278 | -0.05772553 | 0.002025
2867.378 | -0.05592748 | 0.002025
2867.479 | -0.05634022 | 0.002025
2867.579 | -0.05586942 | 0.002025
2867.68 | -0.0547417 | 0.002025
2867.78 | -0.05371096 | 0.002025
2867.881 | -0.05245849 | 0.002025
2867.981 | -0.05174604 | 0.002025
2868.082 | -0.05058309 | 0.002025
2868.182 | -0.04936042 | 0.002025
2868.283 | -0.04790661 | 0.002025
2868.383 | -0.04699786 | 0.002025
2868.484 | -0.04588625 | 0.002025
2868.584 | -0.04429113 | 0.002025
2868.685 | -0.04311454 | 0.002025
2868.785 | -0.04156103 | 0.002025
2868.886 | -0.04026501 | 0.002025
2868.986 | -0.03915504 | 0.002025
2869.087 | -0.03782736 | 0.002025
2869.187 | -0.03618258 | 0.002025
2869.288 | -0.03597001 | 0.002025
2869.388 | -0.03445104 | 0.002025
2869.489 | -0.03293103 | 0.002025
2869.589 | -0.03247046 | 0.002025
2869.69 | -0.03065698 | 0.002025
2869.79 | -0.03019937 | 0.002025
2869.891 | -0.02970133 | 0.002025
2869.991 | -0.02768819 | 0.002025
2870.092 | -0.02790215 | 0.002025
2870.192 | -0.02654493 | 0.002025
2870.293 | -0.0244059 | 0.002025
2870.393 | -0.02461366 | 0.002025
2870.494 | -0.0240934 | 0.002025
2870.594 | -0.02331402 | 0.002025
2870.695 | -0.02227693 | 0.002025
2870.795 | -0.02171056 | 0.002025
2870.896 | -0.02094817 | 0.002025
2870.996 | -0.02104287 | 0.002025
2871.097 | -0.01963192 | 0.002025
2871.197 | -0.01989128 | 0.002025
2871.298 | -0.01878475 | 0.002025
2871.398 | -0.01899403 | 0.002025
2871.499 | -0.01831549 | 0.002025
2871.599 | -0.01740157 | 0.002025
2871.7 | -0.01672501 | 0.002025
2871.8 | -0.01668751 | 0.002025
2871.901 | -0.01595643 | 0.002025
2872.001 | -0.01489237 | 0.002025
2872.102 | -0.01534592 | 0.002025
2872.202 | -0.01462058 | 0.002025
2872.303 | -0.01407635 | 0.002025
2872.403 | -0.01389477 | 0.002025
2872.504 | -0.01281953 | 0.002025
2872.604 | -0.01268109 | 0.002025
2872.705 | -0.01277085 | 0.002025
2872.805 | -0.01327215 | 0.002025
2872.906 | -0.01271752 | 0.002025
2873.006 | -0.01306784 | 0.002025
2873.107 | -0.01129589 | 0.002025
2873.207 | -0.01069859 | 0.002025
2873.308 | -0.01065376 | 0.002025
2873.408 | -0.009318919 | 0.002025
2873.509 | -0.01000744 | 0.002025
2873.609 | -0.01072184 | 0.002025
2873.71 | -0.009665456 | 0.002025
2873.81 | -0.009722771 | 0.002025
2873.911 | -0.008923544 | 0.002025
2874.011 | -0.009823689 | 0.002025
2874.112 | -0.008629333 | 0.002025
2874.213 | -0.009077863 | 0.002025
2874.313 | -0.008345366 | 0.002025
2874.414 | -0.008317285 | 0.002025
2874.514 | -0.007600417 | 0.002025
2874.615 | -0.008102205 | 0.002025
2874.715 | -0.006829142 | 0.002025
2874.816 | -0.0073582 | 0.002025
2874.916 | -0.007567003 | 0.002025
2875.017 | -0.006399581 | 0.002025
2875.117 | -0.007021762 | 0.002025
2875.218 | -0.006509901 | 0.002025
2875.318 | -0.006463986 | 0.002025
2875.419 | -0.006100964 | 0.002025
2875.519 | -0.005463173 | 0.002025
2875.62 | -0.005691269 | 0.002025
2875.72 | -0.005986997 | 0.002025
2875.821 | -0.004824738 | 0.002025
2875.921 | -0.005768962 | 0.002025
2876.022 | -0.004646143 | 0.002025

## fitSaveData
Fit Function Name | Double Lorentz
Fit Function | y = a * b / (4 * (x - c)^2 + b^2) + d * e / (4 * (x - f)^2 + e^2) + g
Parameters | -0.04323857 | 2.248857 | 2862.413 | -0.04839614 | 2.635581 | 2867.252 | -0.001204407
Result | f1(MHz): 2862.41±0.67 | FWHM1(MHz): 2.25±0.22 | f2(MHz): 2867.25±0.79 | FWHM2(MHz): 2.64±0.26