## config
Mode | Continuous
Start(MHz) | 2858
Stop(MHz) | 2878
Points | 200
Out Loop | 10
Loop | 100
Power(dBm) | -5
Threshold(%) | 1
Check Time(min) | 1

## data
Frequency | Contrast | Error bar
2858.072 | -0.003408289 | 0.001485
2858.172 | -0.004112365 | 0.001485
2858.273 | -0.003808141 | 0.001485
2858.373 | -0.004362489 | 0.001485
2858.474 | -0.005131327 | 0.001485
2858.574 | -0.005135991 | 0.001485
2858.675 | -0.005360751 | 0.001485
2858.775 | -0.00324469 | 0.001485
2858.876 | -0.005217358 | 0.001485
2858.976 | -0.00515056 | 0.001485
2859.077 | -0.00450857 | 0.001485
2859.177 | -0.00618801 | 0.001485
2859.278 | -0.006759801 | 0.001485
2859.378 | -0.005347865 | 0.001485
2859.479 | -0.006657776 | 0.001485
2859.579 | -0.005950534 | 0.001485
2859.68 | -0.005316032 | 0.001485
2859.78 | -0.005725361 | 0.001485
2859.881 | -0.005884216 | 0.001485
2859.981 | -0.006501171 | 0.001485
2860.082 | -0.006428174 | 0.001485
2860.182 | -0.007662067 | 0.001485
2860.283 | -0.006941028 | 0.001485
2860.383 | -0.00630246 | 0.001485
2860.484 | -0.00721173 | 0.001485
2860.584 | -0.009256443 | 0.001485
2860.685 | -0.008745617 | 0.001485
2860.785 | -0.00784427 | 0.001485
2860.886 | -0.007728165 | 0.001485
2860.986 | -0.009133516 | 0.001485
2861.087 | -0.009783719 | 0.001485
2861.187 | -0.009450673 | 0.001485
2861.288 | -0.009717618 | 0.001485
2861.388 | -0.009676024 | 0.001485
2861.489 | -0.01120217 | 0.001485
2861.589 | -0.01221449 | 0.001485
2861.69 | -0.0124321 | 0.001485
2861.79 | -0.01341004 | 0.001485
2861.891 | -0.0121658 | 0.001485
2861.991 | -0.01234595 | 0.001485
2862.092 | -0.0141036 | 0.001485
2862.192 | -0.01361799 | 0.001485
2862.293 | -0.01647966 | 0.001485
2862.393 | -0.01540576 | 0.001485
2862.494 | -0.0167376 | 0.001485
2862.594 | -0.01728038 | 0.001485
2862.695 | -0.01771109 | 0.001485
2862.795 | -0.01910847 | 0.001485
2862.896 | -0.02001779 | 0.001485
2862.996 | -0.02138611 | 0.001485
2863.097 | -0.02314966 | 0.001485
2863.197 | -0.02426666 | 0.001485
2863.298 | -0.02441853 | 0.001485
2863.398 | -0.02427532 | 0.001485
2863.499 | -0.02774303 | 0.001485
2863.599 | -0.02851041 | 0.001485
2863.7 | -0.03048644 | 0.001485
2863.8 | -0.03069025 | 0.001485
2863.901 | -0.03331772 | 0.001485
2864.001 | -0.03290622 | 0.001485
2864.102 | -0.03227486 | 0.001485
2864.202 | -0.03424406 | 0.001485
2864.303 | -0.03554737 | 0.001485
2864.403 | -0.03446854 | 0.001485
2864.504 | -0.0370044 | 0.001485
2864.604 | -0.03530365 | 0.001485
2864.705 | -0.03700867 | 0.001485
2864.805 | -0.03625922 | 0.001485
2864.906 | -0.03445092 | 0.001485
2865.006 | -0.03592218 | 0.001485
2865.107 | -0.03433974 | 0.001485
2865.207 | -0.03347511 | 0.001485
2865.308 | -0.03437714 | 0.001485
2865.408 | -0.03224252 | 0.001485
2865.509 | -0.03082511 | 0.001485
2865.609 | -0.03257127 | 0.001485
2865.71 | -0.03216546 | 0.001485
2865.81 | -0.03006026 | 0.001485
2865.911 | -0.02979499 | 0.001485
2866.011 | -0.02898813 | 0.001485
2866.112 | -0.02672684 | 0.001485
2866.212 | -0.02688702 | 0.001485
2866.313 | -0.02523474 | 0.001485
2866.413 | -0.02543388 | 0.001485
2866.514 | -0.02444475 | 0.001485
2866.614 | -0.02426121 | 0.001485
2866.715 | -0.02389278 | 0.001485
2866.815 | -0.02533559 | 0.001485
2866.916 | -0.02354151 | 0.001485
2867.016 | -0.02405839 | 0.001485
2867.117 | -0.02405928 | 0.001485
2867.217 | -0.02593509 | 0.001485
2867.318 | -0.02636702 | 0.001485
2867.418 | -0.0261033 | 0.001485
2867.519 | -0.02648548 | 0.001485
2867.619 | -0.02819863 | 0.001485
2867.72 | -0.0301468 | 0.001485
2867.82 | -0.03014503 | 0.001485
2867.921 | -0.03132837 | 0.001485
2868.021 | -0.03311752 | 0.001485
2868.122 | -0.03203591 | 0.001485
2868.222 | -0.03353515 | 0.001485
2868.323 | -0.03360309 | 0.001485
2868.423 | -0.03405346 | 0.001485
2868.524 | -0.03516767 | 0.001485
2868.624 | -0.03509725 | 0.001485
2868.725 | -0.03533657 | 0.001485
2868.825 | -0.03628492 | 0.001485
2868.926 | -0.03707219 | 0.001485
2869.026 | -0.03734794 | 0.001485
2869.127 | -0.0373248 | 0.001485
2869.227 | -0.03650567 | 0.001485
2869.328 | -0.03689757 | 0.001485
2869.428 | -0.03665568 | 0.001485
2869.529 | -0.03466598 | 0.001485
2869.629 | -0.03543335 | 0.001485
2869.73 | -0.03460814 | 0.001485
2869.83 | -0.03383554 | 0.001485
2869.931 | -0.03269754 | 0.001485
2870.031 | -0.03233536 | 0.001485
2870.132 | -0.03033384 | 0.001485
2870.232 | -0.02844139 | 0.001485
2870.333 | -0.02860606 | 0.001485
2870.433 | -0.02556167 | 0.001485
2870.534 | -0.02370451 | 0.001485
2870.634 | -0.0229462 | 0.001485
2870.735 | -0.0239026 | 0.001485
2870.835 | -0.02024922 | 0.001485
2870.936 | -0.02212025 | 0.001485
2871.036 | -0.02032201 | 0.001485
2871.137 | -0.01947171 | 0.001485
2871.237 | -0.01866132 | 0.001485
2871.338 | -0.01763565 | 0.001485
2871.438 | -0.01683635 | 0.001485
2871.539 | -0.01659918 | 0.001485
2871.639 | -0.01639595 | 0.001485
2871.74 | -0.01543182 | 0.001485
2871.84 | -0.0150159 | 0.001485
2871.941 | -0.01358811 | 0.001485
2872.041 | -0.01166031 | 0.001485
2872.142 | -0.01176035 | 0.001485
2872.242 | -0.01315034 | 0.001485
2872.343 | -0.0111252 | 0.001485
2872.443 | -0.01187103 | 0.001485
2872.544 | -0.01322411 | 0.001485
2872.644 | -0.01090441 | 0.001485
2872.745 | -0.01071342 | 0.001485
2872.845 | -0.01014295 | 0.001485
2872.946 | -0.00988544 | 0.001485
2873.046 | -0.008611302 | 0.001485
2873.147 | -0.00948112 | 0.001485
2873.247 | -0.01045669 | 0.001485
2873.348 | -0.008220004 | 0.001485
2873.448 | -0.008887961 | 0.001485
2873.549 | -0.009328641 | 0.001485
2873.649 | -0.007330059 | 0.001485
2873.75 | -0.006077074 | 0.001485
2873.85 | -0.009362424 | 0.001485
2873.951 | -0.007949186 | 0.001485
2874.051 | -0.006873497 | 0.001485
2874.152 | -0.007939346 | 0.001485
2874.252 | -0.007694772 | 0.001485
2874.353 | -0.006423597 | 0.001485
2874.453 | -0.005348636 | 0.001485
2874.554 | -0.005903173 | 0.001485
2874.654 | -0.005173257 | 0.001485
2874.755 | -0.006972995 | 0.001485
2874.855 | -0.004820036 | 0.001485
2874.956 | -0.005700492 | 0.001485
2875.056 | -0.004627671 | 0.001485
2875.157 | -0.005583154 | 0.001485
2875.257 | -0.004769676 | 0.001485
2875.358 | -0.004176217 | 0.001485
2875.458 | -0.005598679 | 0.001485
2875.559 | -0.005583705 | 0.001485
2875.659 | -0.004325031 | 0.001485
2875.76 | -0.005533717 | 0.001485
2875.86 | -0.004942447 | 0.001485
2875.961 | -0.003616676 | 0.001485
2876.061 | -0.004445913 | 0.001485
2876.162 | -0.004006191 | 0.001485
2876.263 | -0.003614207 | 0.001485
2876.363 | -0.002584416 | 0.001485
2876.464 | -0.003991031 | 0.001485
2876.564 | -0.003963703 | 0.001485
2876.665 | -0.003477321 | 0.001485
2876.765 | -0.002663173 | 0.001485
2876.866 | -0.004043727 | 0.001485
2876.966 | -0.002890255 | 0.001485
2877.067 | -0.003937959 | 0.001485
2877.167 | -0.002125561 | 0.001485
2877.268 | -0.0007225526 | 0.001485
2877.368 | -0.002424818 | 0.001485
2877.469 | -0.002365821 | 0.001485
2877.569 | -0.003271834 | 0.001485
2877.67 | -0.00237632 | 0.001485
2877.77 | -0.0039354 | 0.001485
2877.871 | -0.001298274 | 0.001485
2877.971 | -0.001404145 | 0.001485
2878.072 | -0.002185562 | 0.001485

## fitSaveData
Fit Function Name | Double Lorentz
Fit Function | y = a * b / (4 * (x - c)^2 + b^2) + d * e / (4 * (x - f)^2 + e^2) + g
Parameters | -0.03035607 | 1.769939 | 2864.533 | -0.03219544 | 1.970286 | 2869.205 | -0.001069664
Result | f1(MHz): 2864.53±0.53 | FWHM1(MHz): 1.77±0.18 | f2(MHz): 2869.21±0.59 | FWHM2(MHz): 1.97±0.20