## config
Mode | Continuous
Start(MHz) | 2858
Stop(MHz) | 2878
Points | 200
Out Loop | 10
Loop | 100
Power(dBm) | -5
Threshold(%) | 1
Check Time(min) | 1

## data
Frequency | Contrast | Error bar
2855.981 | -0.001154022 | 0.001485
2856.082 | -0.001879968 | 0.001485
2856.182 | -0.003026956 | 0.001485
2856.283 | -0.001685588 | 0.001485
2856.383 | -0.002774818 | 0.001485
2856.484 | -0.004537097 | 0.001485
2856.584 | -0.002296094 | 0.001485
2856.685 | -0.002856319 | 0.001485
2856.785 | -0.004294396 | 0.001485
2856.886 | -0.005005662 | 0.001485
2856.986 | -0.004557841 | 0.001485
2857.087 | -0.004622421 | 0.001485
2857.187 | -0.003335441 | 0.001485
2857.288 | -0.003743662 | 0.001485
2857.388 | -0.003465089 | 0.001485
2857.489 | -0.004679051 | 0.001485
2857.589 | -0.004443318 | 0.001485
2857.69 | -0.004861634 | 0.001485
2857.79 | -0.004831523 | 0.001485
2857.891 | -0.005193234 | 0.001485
2857.991 | -0.004651947 | 0.001485
2858.092 | -0.005634175 | 0.001485
2858.192 | -0.005251516 | 0.001485
2858.293 | -0.004117203 | 0.001485
2858.393 | -0.005215434 | 0.001485
2858.494 | -0.006060012 | 0.001485
2858.594 | -0.004902151 | 0.001485
2858.695 | -0.004919851 | 0.001485
2858.795 | -0.00525108 | 0.001485
2858.896 | -0.005470326 | 0.001485
2858.996 | -0.006565902 | 0.001485
2859.097 | -0.007108418 | 0.001485
2859.197 | -0.007651798 | 0.001485
2859.298 | -0.006381465 | 0.001485
2859.398 | -0.007659104 | 0.001485
2859.499 | -0.006469759 | 0.001485
2859.599 | -0.006502356 | 0.001485
2859.7 | -0.007893821 | 0.001485
2859.8 | -0.007958753 | 0.001485
2859.901 | -0.008809567 | 0.001485
2860.001 | -0.008747578 | 0.001485
2860.102 | -0.009693115 | 0.001485
2860.202 | -0.009113334 | 0.001485
2860.303 | -0.00869235 | 0.001485
2860.403 | -0.01103478 | 0.001485
2860.504 | -0.0098578 | 0.001485
2860.604 | -0.0118161 | 0.001485
2860.705 | -0.01250668 | 0.001485
2860.805 | -0.01256181 | 0.001485
2860.906 | -0.01235085 | 0.001485
2861.006 | -0.01388207 | 0.001485
2861.107 | -0.012973 | 0.001485
2861.207 | -0.0151903 | 0.001485
2861.308 | -0.01522101 | 0.001485
2861.408 | -0.01535456 | 0.001485
2861.509 | -0.01628052 | 0.001485
2861.609 | -0.01601996 | 0.001485
2861.71 | -0.01741513 | 0.001485
2861.81 | -0.01986762 | 0.001485
2861.911 | -0.01935812 | 0.001485
2862.011 | -0.01984474 | 0.001485
2862.112 | -0.0219855 | 0.001485
2862.212 | -0.02250213 | 0.001485
2862.313 | -0.02462916 | 0.001485
2862.413 | -0.02543172 | 0.001485
2862.514 | -0.02613906 | 0.001485
2862.614 | -0.02646806 | 0.001485
2862.715 | -0.02752799 | 0.001485
2862.815 | -0.02879054 | 0.001485
2862.916 | -0.03103555 | 0.001485
2863.016 | -0.0326944 | 0.001485
2863.117 | -0.03265238 | 0.001485
2863.217 | -0.03378286 | 0.001485
2863.318 | -0.03333004 | 0.001485
2863.418 | -0.03463965 | 0.001485
2863.519 | -0.03587267 | 0.001485
2863.619 | -0.03597115 | 0.001485
2863.72 | -0.03551994 | 0.001485
2863.82 | -0.03582471 | 0.001485
2863.921 | -0.03409314 | 0.001485
2864.021 | -0.03489422 | 0.001485
2864.122 | -0.03364929 | 0.001485
2864.222 | -0.03327298 | 0.001485
2864.323 | -0.03357736 | 0.001485
2864.423 | -0.03169664 | 0.001485
2864.524 | -0.03129278 | 0.001485
2864.624 | -0.03296936 | 0.001485
2864.725 | -0.03072727 | 0.001485
2864.825 | -0.02987544 | 0.001485
2864.926 | -0.02871809 | 0.001485
2865.026 | -0.02599987 | 0.001485
2865.127 | -0.0273052 | 0.001485
2865.227 | -0.02575863 | 0.001485
2865.328 | -0.02425085 | 0.001485
2865.428 | -0.02391361 | 0.001485
2865.529 | -0.02554307 | 0.001485
2865.629 | -0.02347443 | 0.001485
2865.73 | -0.02375576 | 0.001485
2865.83 | -0.02187075 | 0.001485
2865.931 | -0.02313872 | 0.001485
2866.031 | -0.02314975 | 0.001485
2866.132 | -0.0233927 | 0.001485
2866.232 | -0.02333363 | 0.001485
2866.333 | -0.02485443 | 0.001485
2866.433 | -0.02472431 | 0.001485
2866.534 | -0.02623269 | 0.001485
2866.634 | -0.02723978 | 0.001485
2866.735 | -0.02823678 | 0.001485
2866.835 | -0.02994558 | 0.001485
2866.936 | -0.03169942 | 0.001485
2867.036 | -0.03279443 | 0.001485
2867.137 | -0.03273465 | 0.001485
2867.237 | -0.03249616 | 0.001485
2867.338 | -0.0345374 | 0.001485
2867.438 | -0.03484693 | 0.001485
2867.539 | -0.03616544 | 0.001485
2867.639 | -0.03503486 | 0.001485
2867.74 | -0.03636975 | 0.001485
2867.84 | -0.03635176 | 0.001485
2867.941 | -0.03696565 | 0.001485
2868.041 | -0.03808729 | 0.001485
2868.142 | -0.03609533 | 0.001485
2868.242 | -0.0367609 | 0.001485
2868.343 | -0.03614917 | 0.001485
2868.443 | -0.03600593 | 0.001485
2868.544 | -0.03627405 | 0.001485
2868.644 | -0.03585167 | 0.001485
2868.745 | -0.03527834 | 0.001485
2868.845 | -0.0328467 | 0.001485
2868.946 | -0.03276077 | 0.001485
2869.046 | -0.03172211 | 0.001485
2869.147 | -0.03121596 | 0.001485
2869.247 | -0.02894025 | 0.001485
2869.348 | -0.02682073 | 0.001485
2869.448 | -0.02621051 | 0.001485
2869.549 | -0.02481659 | 0.001485
2869.649 | -0.0229777 | 0.001485
2869.75 | -0.02306006 | 0.001485
2869.85 | -0.02301343 | 0.001485
2869.951 | -0.01989526 | 0.001485
2870.052 | -0.02076774 | 0.001485
2870.152 | -0.01989005 | 0.001485
2870.253 | -0.01919883 | 0.001485
2870.353 | -0.01633437 | 0.001485
2870.454 | -0.01704117 | 0.001485
2870.554 | -0.01534413 | 0.001485
2870.655 | -0.01558649 | 0.001485
2870.755 | -0.01582784 | 0.001485
2870.856 | -0.01408749 | 0.001485
2870.956 | -0.01195287 | 0.001485
2871.057 | -0.01355129 | 0.001485
2871.157 | -0.01348582 | 0.001485
2871.258 | -0.01226978 | 0.001485
2871.358 | -0.01069852 | 0.001485
2871.459 | -0.01115472 | 0.001485
2871.559 | -0.01049978 | 0.001485
2871.66 | -0.01111015 | 0.001485
2871.76 | -0.009653454 | 0.001485
2871.861 | -0.01056347 | 0.001485
2871.961 | -0.009392497 | 0.001485
2872.062 | -0.008870467 | 0.001485
2872.162 | -0.009537438 | 0.001485
2872.263 | -0.008631225 | 0.001485
2872.363 | -0.01042351 | 0.001485
2872.464 | -0.009182747 | 0.001485
2872.564 | -0.008756825 | 0.001485
2872.665 | -0.007237082 | 0.001485
2872.765 | -0.007730644 | 0.001485
2872.866 | -0.00679327 | 0.001485
2872.966 | -0.007887907 | 0.001485
2873.067 | -0.006223598 | 0.001485
2873.167 | -0.006038238 | 0.001485
2873.268 | -0.006920738 | 0.001485
2873.368 | -0.005062894 | 0.001485
2873.469 | -0.006440374 | 0.001485
2873.569 | -0.008502707 | 0.001485
2873.67 | -0.007247795 | 0.001485
2873.77 | -0.005316977 | 0.001485
2873.871 | -0.006104187 | 0.001485
2873.971 | -0.004163558 | 0.001485
2874.072 | -0.003304676 | 0.001485
2874.172 | -0.005531793 | 0.001485
2874.273 | -0.005398531 | 0.001485
2874.373 | -0.004277097 | 0.001485
2874.474 | -0.003341946 | 0.001485
2874.574 | -0.004162552 | 0.001485
2874.675 | -0.005260185 | 0.001485
2874.775 | -0.003400452 | 0.001485
2874.876 | -0.003113689 | 0.001485
2874.976 | -0.006223041 | 0.001485
2875.077 | -0.003608649 | 0.001485
2875.177 | -0.00338522 | 0.001485
2875.278 | -0.003302681 | 0.001485
2875.378 | -0.002535694 | 0.001485
2875.479 | -0.0040644 | 0.001485
2875.579 | -0.002684775 | 0.001485
2875.68 | -0.003581042 | 0.001485
2875.78 | -0.003216093 | 0.001485
2875.881 | -0.004658784 | 0.001485
2875.981 | -0.00389463 | 0.001485

## fitSaveData
Fit Function Name | Double Lorentz
Fit Function | y = a * b / (4 * (x - c)^2 + b^2) + d * e / (4 * (x - f)^2 + e^2) + g
Parameters | -0.02978615 | 1.733744 | 2863.566 | -0.03260816 | 1.899692 | 2868.232 | -0.001186144
Result | f1(MHz): 2863.57±0.52 | FWHM1(MHz): 1.73±0.17 | f2(MHz): 2868.23±0.57 | FWHM2(MHz): 1.90±0.19