## config
Mode | Continuous
Start(MHz) | 2858
Stop(MHz) | 2878
Points | 200
Out Loop | 10
Loop | 100
Power(dBm) | 0
Threshold(%) | 1
Check Time(min) | 1

## data
Frequency | Contrast | Error bar
2857.806 | -0.004631417 | 0.001875
2857.906 | -0.003884748 | 0.001875
2858.007 | -0.00323371 | 0.001875
2858.107 | -0.003527095 | 0.001875
2858.208 | -0.00409407 | 0.001875
2858.308 | -0.004411089 | 0.001875
2858.409 | -0.005992402 | 0.001875
2858.509 | -0.005636614 | 0.001875
2858.61 | -0.004817082 | 0.001875
2858.71 | -0.006042096 | 0.001875
2858.811 | -0.004424005 | 0.001875
2858.911 | -0.005577378 | 0.001875
2859.012 | -0.005441416 | 0.001875
2859.112 | -0.006031203 | 0.001875
2859.213 | -0.006703998 | 0.001875
2859.313 | -0.006296029 | 0.001875
2859.414 | -0.005976484 | 0.001875
2859.514 | -0.005822614 | 0.001875
2859.615 | -0.006737126 | 0.001875
2859.715 | -0.007914186 | 0.001875
2859.816 | -0.006625801 | 0.001875
2859.916 | -0.007249029 | 0.001875
2860.017 | -0.008241382 | 0.001875
2860.117 | -0.007416807 | 0.001875
2860.218 | -0.008374879 | 0.001875
2860.318 | -0.007569569 | 0.001875
2860.419 | -0.007224858 | 0.001875
2860.519 | -0.008427022 | 0.001875
2860.62 | -0.009069661 | 0.001875
2860.72 | -0.009493373 | 0.001875
2860.821 | -0.009406082 | 0.001875
2860.921 | -0.008475365 | 0.001875
2861.022 | -0.009481912 | 0.001875
2861.122 | -0.01037503 | 0.001875
2861.223 | -0.01018351 | 0.001875
2861.323 | -0.009437818 | 0.001875
2861.424 | -0.009704968 | 0.001875
2861.524 | -0.01111852 | 0.001875
2861.625 | -0.01032487 | 0.001875
2861.725 | -0.01154588 | 0.001875
2861.826 | -0.01339815 | 0.001875
2861.926 | -0.01323525 | 0.001875
2862.027 | -0.01284776 | 0.001875
2862.127 | -0.0126929 | 0.001875
2862.228 | -0.01471415 | 0.001875
2862.328 | -0.01479062 | 0.001875
2862.429 | -0.01522886 | 0.001875
2862.529 | -0.01663002 | 0.001875
2862.63 | -0.01453016 | 0.001875
2862.73 | -0.01443136 | 0.001875
2862.831 | -0.01640089 | 0.001875
2862.931 | -0.01710479 | 0.001875
2863.032 | -0.01871365 | 0.001875
2863.132 | -0.01754025 | 0.001875
2863.233 | -0.01857493 | 0.001875
2863.333 | -0.02068838 | 0.001875
2863.434 | -0.02035007 | 0.001875
2863.534 | -0.0213606 | 0.001875
2863.635 | -0.0219382 | 0.001875
2863.735 | -0.0238518 | 0.001875
2863.836 | -0.02461662 | 0.001875
2863.936 | -0.02581017 | 0.001875
2864.037 | -0.02598467 | 0.001875
2864.137 | -0.02745502 | 0.001875
2864.238 | -0.02793616 | 0.001875
2864.338 | -0.0292126 | 0.001875
2864.439 | -0.03037337 | 0.001875
2864.539 | -0.03104698 | 0.001875
2864.64 | -0.03470443 | 0.001875
2864.74 | -0.03577999 | 0.001875
2864.841 | -0.03653962 | 0.001875
2864.941 | -0.03697173 | 0.001875
2865.042 | -0.0394499 | 0.001875
2865.142 | -0.04066558 | 0.001875
2865.243 | -0.04131505 | 0.001875
2865.343 | -0.04310857 | 0.001875
2865.444 | -0.0435616 | 0.001875
2865.544 | -0.04307487 | 0.001875
2865.645 | -0.04533643 | 0.001875
2865.745 | -0.0468412 | 0.001875
2865.846 | -0.04560834 | 0.001875
2865.946 | -0.04590123 | 0.001875
2866.047 | -0.04740969 | 0.001875
2866.147 | -0.04782576 | 0.001875
2866.248 | -0.0470181 | 0.001875
2866.348 | -0.04730728 | 0.001875
2866.449 | -0.04710244 | 0.001875
2866.549 | -0.04760356 | 0.001875
2866.65 | -0.04592006 | 0.001875
2866.75 | -0.04469061 | 0.001875
2866.851 | -0.04540639 | 0.001875
2866.951 | -0.04408362 | 0.001875
2867.052 | -0.04244846 | 0.001875
2867.152 | -0.04300812 | 0.001875
2867.253 | -0.04168849 | 0.001875
2867.353 | -0.04160958 | 0.001875
2867.454 | -0.041217 | 0.001875
2867.554 | -0.04015965 | 0.001875
2867.655 | -0.03814119 | 0.001875
2867.755 | -0.03810284 | 0.001875
2867.856 | -0.03790722 | 0.001875
2867.957 | -0.03694883 | 0.001875
2868.057 | -0.03588684 | 0.001875
2868.158 | -0.03643432 | 0.001875
2868.258 | -0.03758919 | 0.001875
2868.359 | -0.03592014 | 0.001875
2868.459 | -0.03715895 | 0.001875
2868.56 | -0.03653812 | 0.001875
2868.66 | -0.03850102 | 0.001875
2868.761 | -0.03689191 | 0.001875
2868.861 | -0.03879293 | 0.001875
2868.962 | -0.03927129 | 0.001875
2869.062 | -0.03935742 | 0.001875
2869.163 | -0.04009748 | 0.001875
2869.263 | -0.04141459 | 0.001875
2869.364 | -0.04225548 | 0.001875
2869.464 | -0.04378293 | 0.001875
2869.565 | -0.04283837 | 0.001875
2869.665 | -0.04547212 | 0.001875
2869.766 | -0.04565543 | 0.001875
2869.866 | -0.046743 | 0.001875
2869.967 | -0.04781533 | 0.001875
2870.067 | -0.04923184 | 0.001875
2870.168 | -0.04719355 | 0.001875
2870.268 | -0.04820777 | 0.001875
2870.369 | -0.04888094 | 0.001875
2870.469 | -0.0479541 | 0.001875
2870.57 | -0.04986896 | 0.001875
2870.67 | -0.04963412 | 0.001875
2870.771 | -0.04726397 | 0.001875
2870.871 | -0.048502 | 0.001875
2870.972 | -0.0465661 | 0.001875
2871.072 | -0.04638858 | 0.001875
2871.173 | -0.0444217 | 0.001875
2871.273 | -0.04488553 | 0.001875
2871.374 | -0.04393434 | 0.001875
2871.474 | -0.04237928 | 0.001875
2871.575 | -0.04113073 | 0.001875
2871.675 | -0.04099145 | 0.001875
2871.776 | -0.039281 | 0.001875
2871.876 | -0.03679222 | 0.001875
2871.977 | -0.03634844 | 0.001875
2872.077 | -0.03503218 | 0.001875
2872.178 | -0.03429291 | 0.001875
2872.278 | -0.03269289 | 0.001875
2872.379 | -0.03107967 | 0.001875
2872.479 | -0.02982475 | 0.001875
2872.58 | -0.0290534 | 0.001875
2872.68 | -0.02753544 | 0.001875
2872.781 | -0.02720101 | 0.001875
2872.881 | -0.02681229 | 0.001875
2872.982 | -0.02474604 | 0.001875
2873.082 | -0.02343489 | 0.001875
2873.183 | -0.02250483 | 0.001875
2873.283 | -0.02194184 | 0.001875
2873.384 | -0.02190296 | 0.001875
2873.484 | -0.01948422 | 0.001875
2873.585 | -0.02096084 | 0.001875
2873.685 | -0.0182336 | 0.001875
2873.786 | -0.01905883 | 0.001875
2873.886 | -0.01885582 | 0.001875
2873.987 | -0.01710288 | 0.001875
2874.087 | -0.01722856 | 0.001875
2874.188 | -0.01708012 | 0.001875
2874.288 | -0.01625057 | 0.001875
2874.389 | -0.0148085 | 0.001875
2874.489 | -0.01375871 | 0.001875
2874.59 | -0.01435564 | 0.001875
2874.69 | -0.01218905 | 0.001875
2874.791 | -0.01319535 | 0.001875
2874.891 | -0.01303407 | 0.001875
2874.992 | -0.01224276 | 0.001875
2875.092 | -0.01238327 | 0.001875
2875.193 | -0.0113503 | 0.001875
2875.293 | -0.01200232 | 0.001875
2875.394 | -0.011292 | 0.001875
2875.494 | -0.01057352 | 0.001875
2875.595 | -0.01027366 | 0.001875
2875.695 | -0.00900181 | 0.001875
2875.796 | -0.009346788 | 0.001875
2875.896 | -0.008897656 | 0.001875
2875.997 | -0.009159871 | 0.001875
2876.097 | -0.009382255 | 0.001875
2876.198 | -0.009174997 | 0.001875
2876.298 | -0.009691636 | 0.001875
2876.399 | -0.009065346 | 0.001875
2876.499 | -0.008734915 | 0.001875
2876.6 | -0.007765981 | 0.001875
2876.7 | -0.007466835 | 0.001875
2876.801 | -0.007452829 | 0.001875
2876.901 | -0.007455672 | 0.001875
2877.002 | -0.006151283 | 0.001875
2877.102 | -0.006962374 | 0.001875
2877.203 | -0.005916572 | 0.001875
2877.303 | -0.005666731 | 0.001875
2877.404 | -0.006446868 | 0.001875
2877.504 | -0.00573836 | 0.001875
2877.605 | -0.006275625 | 0.001875
2877.705 | -0.006277214 | 0.001875
2877.806 | -0.006286035 | 0.001875

## fitSaveData
Fit Function Name | Double Lorentz
Fit Function | y = a * b / (4 * (x - c)^2 + b^2) + d * e / (4 * (x - f)^2 + e^2) + g
Parameters | -0.03834703 | 2.110441 | 2865.965 | -0.04091883 | 2.248551 | 2870.713 | -0.00128969
Result | f1(MHz): 2865.96±0.63 | FWHM1(MHz): 2.11±0.21 | f2(MHz): 2870.71±0.67 | FWHM2(MHz): 2.25±0.22