## config
Mode | Continuous
Start(MHz) | 2858
Stop(MHz) | 2878
Points | 200
Out Loop | 10
Loop | 100
Power(dBm) | 0
Threshold(%) | 1
Check Time(min) | 1

## data
Frequency | Contrast | Error bar
2858.025 | -0.005056527 | 0.001875
2858.125 | -0.004765823 | 0.001875
2858.226 | -0.005751749 | 0.001875
2858.326 | -0.005203179 | 0.001875
2858.427 | -0.005791187 | 0.001875
2858.527 | -0.006279799 | 0.001875
2858.628 | -0.004927313 | 0.001875
2858.728 | -0.00576736 | 0.001875
2858.829 | -0.006873068 | 0.001875
2858.929 | -0.006861259 | 0.001875
2859.03 | -0.005616648 | 0.001875
2859.13 | -0.008731561 | 0.001875
2859.231 | -0.006988555 | 0.001875
2859.331 | -0.006920168 | 0.001875
2859.432 | -0.006328591 | 0.001875
2859.532 | -0.007406129 | 0.001875
2859.633 | -0.007306238 | 0.001875
2859.733 | -0.008448942 | 0.001875
2859.834 | -0.007259171 | 0.001875
2859.934 | -0.008427209 | 0.001875
2860.035 | -0.00750142 | 0.001875
2860.135 | -0.009240644 | 0.001875
2860.236 | -0.008423667 | 0.001875
2860.336 | -0.007531896 | 0.001875
2860.437 | -0.01031304 | 0.001875
2860.537 | -0.009921765 | 0.001875
2860.638 | -0.009009217 | 0.001875
2860.738 | -0.009415384 | 0.001875
2860.839 | -0.009572626 | 0.001875
2860.939 | -0.01041441 | 0.001875
2861.04 | -0.0109446 | 0.001875
2861.14 | -0.01132935 | 0.001875
2861.241 | -0.01197269 | 0.001875
2861.341 | -0.01223586 | 0.001875
2861.442 | -0.012181 | 0.001875
2861.542 | -0.01203885 | 0.001875
2861.643 | -0.01483165 | 0.001875
2861.743 | -0.01395833 | 0.001875
2861.844 | -0.01297587 | 0.001875
2861.944 | -0.01514921 | 0.001875
2862.045 | -0.01628566 | 0.001875
2862.145 | -0.01607984 | 0.001875
2862.246 | -0.01688785 | 0.001875
2862.346 | -0.01814479 | 0.001875
2862.447 | -0.01770075 | 0.001875
2862.547 | -0.01782992 | 0.001875
2862.648 | -0.01907161 | 0.001875
2862.748 | -0.01862725 | 0.001875
2862.849 | -0.02137673 | 0.001875
2862.949 | -0.02311072 | 0.001875
2863.05 | -0.02236369 | 0.001875
2863.15 | -0.02305643 | 0.001875
2863.251 | -0.02576479 | 0.001875
2863.351 | -0.02526096 | 0.001875
2863.452 | -0.02482003 | 0.001875
2863.552 | -0.02823646 | 0.001875
2863.653 | -0.02844969 | 0.001875
2863.753 | -0.03089421 | 0.001875
2863.854 | -0.0303273 | 0.001875
2863.954 | -0.03247946 | 0.001875
2864.055 | -0.03180408 | 0.001875
2864.155 | -0.03486112 | 0.001875
2864.256 | -0.03531926 | 0.001875
2864.356 | -0.03950987 | 0.001875
2864.457 | -0.0393262 | 0.001875
2864.557 | -0.03948644 | 0.001875
2864.658 | -0.04010655 | 0.001875
2864.758 | -0.04066519 | 0.001875
2864.859 | -0.04363148 | 0.001875
2864.959 | -0.04367253 | 0.001875
2865.06 | -0.04404254 | 0.001875
2865.16 | -0.0439316 | 0.001875
2865.261 | -0.04530614 | 0.001875
2865.361 | -0.04562613 | 0.001875
2865.462 | -0.0459798 | 0.001875
2865.562 | -0.04531492 | 0.001875
2865.663 | -0.04455508 | 0.001875
2865.763 | -0.04650641 | 0.001875
2865.864 | -0.04444877 | 0.001875
2865.964 | -0.04505946 | 0.001875
2866.065 | -0.04279567 | 0.001875
2866.165 | -0.04244966 | 0.001875
2866.266 | -0.04390836 | 0.001875
2866.366 | -0.04321826 | 0.001875
2866.467 | -0.04119816 | 0.001875
2866.567 | -0.04131826 | 0.001875
2866.668 | -0.04007831 | 0.001875
2866.768 | -0.03863231 | 0.001875
2866.869 | -0.03773399 | 0.001875
2866.969 | -0.03897249 | 0.001875
2867.07 | -0.0366921 | 0.001875
2867.17 | -0.03618837 | 0.001875
2867.271 | -0.03719969 | 0.001875
2867.371 | -0.03391308 | 0.001875
2867.472 | -0.03556651 | 0.001875
2867.572 | -0.03504431 | 0.001875
2867.673 | -0.0335912 | 0.001875
2867.773 | -0.03413239 | 0.001875
2867.874 | -0.03491239 | 0.001875
2867.974 | -0.03516332 | 0.001875
2868.075 | -0.03669536 | 0.001875
2868.175 | -0.03601499 | 0.001875
2868.276 | -0.03783951 | 0.001875
2868.376 | -0.03764061 | 0.001875
2868.477 | -0.03999079 | 0.001875
2868.577 | -0.03966139 | 0.001875
2868.678 | -0.04101685 | 0.001875
2868.778 | -0.04030772 | 0.001875
2868.879 | -0.04186946 | 0.001875
2868.979 | -0.04368585 | 0.001875
2869.08 | -0.04348311 | 0.001875
2869.18 | -0.0439381 | 0.001875
2869.281 | -0.04448116 | 0.001875
2869.381 | -0.04472049 | 0.001875
2869.482 | -0.04514941 | 0.001875
2869.582 | -0.04460912 | 0.001875
2869.683 | -0.04600292 | 0.001875
2869.783 | -0.04565886 | 0.001875
2869.884 | -0.04599115 | 0.001875
2869.984 | -0.04594561 | 0.001875
2870.085 | -0.04434104 | 0.001875
2870.185 | -0.04536909 | 0.001875
2870.286 | -0.04303797 | 0.001875
2870.386 | -0.04397987 | 0.001875
2870.487 | -0.04272235 | 0.001875
2870.587 | -0.04256909 | 0.001875
2870.688 | -0.04084887 | 0.001875
2870.788 | -0.03941998 | 0.001875
2870.889 | -0.03753199 | 0.001875
2870.989 | -0.0374429 | 0.001875
2871.09 | -0.03460814 | 0.001875
2871.19 | -0.03505527 | 0.001875
2871.291 | -0.03448821 | 0.001875
2871.391 | -0.03339271 | 0.001875
2871.492 | -0.03107102 | 0.001875
2871.592 | -0.02823254 | 0.001875
2871.693 | -0.02935784 | 0.001875
2871.793 | -0.02975578 | 0.001875
2871.894 | -0.02756172 | 0.001875
2871.994 | -0.0267254 | 0.001875
2872.095 | -0.02592241 | 0.001875
2872.195 | -0.02268253 | 0.001875
2872.296 | -0.02321995 | 0.001875
2872.396 | -0.02272306 | 0.001875
2872.497 | -0.02150485 | 0.001875
2872.597 | -0.02049127 | 0.001875
2872.698 | -0.02113457 | 0.001875
2872.798 | -0.01858976 | 0.001875
2872.899 | -0.01849474 | 0.001875
2872.999 | -0.0182721 | 0.001875
2873.1 | -0.01761446 | 0.001875
2873.2 | -0.01796087 | 0.001875
2873.301 | -0.01704623 | 0.001875
2873.401 | -0.01548073 | 0.001875
2873.502 | -0.0153847 | 0.001875
2873.602 | -0.01542112 | 0.001875
2873.703 | -0.01416077 | 0.001875
2873.803 | -0.01410569 | 0.001875
2873.904 | -0.01278183 | 0.001875
2874.004 | -0.0130897 | 0.001875
2874.105 | -0.01161658 | 0.001875
2874.205 | -0.01068127 | 0.001875
2874.306 | -0.01045693 | 0.001875
2874.406 | -0.01008594 | 0.001875
2874.507 | -0.01083756 | 0.001875
2874.607 | -0.01052193 | 0.001875
2874.708 | -0.01243623 | 0.001875
2874.808 | -0.009916099 | 0.001875
2874.909 | -0.01213533 | 0.001875
2875.009 | -0.00969875 | 0.001875
2875.11 | -0.008595026 | 0.001875
2875.21 | -0.009356533 | 0.001875
2875.311 | -0.0092964 | 0.001875
2875.411 | -0.008852949 | 0.001875
2875.512 | -0.008917744 | 0.001875
2875.612 | -0.009094289 | 0.001875
2875.713 | -0.008495263 | 0.001875
2875.813 | -0.007593179 | 0.001875
2875.914 | -0.00762473 | 0.001875
2876.014 | -0.00663147 | 0.001875
2876.115 | -0.006510014 | 0.001875
2876.216 | -0.007365585 | 0.001875
2876.316 | -0.008419851 | 0.001875
2876.417 | -0.007016891 | 0.001875
2876.517 | -0.007729737 | 0.001875
2876.618 | -0.005669115 | 0.001875
2876.718 | -0.00586871 | 0.001875
2876.819 | -0.00421334 | 0.001875
2876.919 | -0.005761834 | 0.001875
2877.02 | -0.004671955 | 0.001875
2877.12 | -0.005837212 | 0.001875
2877.221 | -0.004773306 | 0.001875
2877.321 | -0.004605712 | 0.001875
2877.422 | -0.005248453 | 0.001875
2877.522 | -0.004847465 | 0.001875
2877.623 | -0.005481872 | 0.001875
2877.723 | -0.004653366 | 0.001875
2877.824 | -0.004239339 | 0.001875
2877.924 | -0.005233459 | 0.001875
2878.025 | -0.0021391 | 0.001875

## fitSaveData
Fit Function Name | Double Lorentz
Fit Function | y = a * b / (4 * (x - c)^2 + b^2) + d * e / (4 * (x - f)^2 + e^2) + g
Parameters | -0.03709805 | 2.122971 | 2865.294 | -0.03798203 | 2.277779 | 2870.009 | -0.001158156
Result | f1(MHz): 2865.29±0.64 | FWHM1(MHz): 2.12±0.21 | f2(MHz): 2870.01±0.68 | FWHM2(MHz): 2.28±0.23