## config
Mode | Continuous
Start(MHz) | 2858
Stop(MHz) | 2878
Points | 200
Out Loop | 10
Loop | 100
Power(dBm) | 0
Threshold(%) | 1
Check Time(min) | 1

## data
Frequency | Contrast | Error bar
2858.32 | -0.005807579 | 0.001875
2858.42 | -0.007378913 | 0.001875
2858.521 | -0.00638891 | 0.001875
2858.621 | -0.006930755 | 0.001875
2858.722 | -0.007622257 | 0.001875
2858.822 | -0.007167906 | 0.001875
2858.923 | -0.007167491 | 0.001875
2859.023 | -0.006619133 | 0.001875
2859.124 | -0.007580076 | 0.001875
2859.224 | -0.008220644 | 0.001875
2859.325 | -0.006852575 | 0.001875
2859.425 | -0.008626978 | 0.001875
2859.526 | -0.009501932 | 0.001875
2859.626 | -0.008408842 | 0.001875
2859.727 | -0.007923486 | 0.001875
2859.827 | -0.009381849 | 0.001875
2859.928 | -0.009776138 | 0.001875
2860.028 | -0.01003335 | 0.001875
2860.129 | -0.009104676 | 0.001875
2860.229 | -0.01078014 | 0.001875
2860.33 | -0.01005653 | 0.001875
2860.431 | -0.01067056 | 0.001875
2860.531 | -0.009706327 | 0.001875
2860.632 | -0.0113005 | 0.001875
2860.732 | -0.01160698 | 0.001875
2860.833 | -0.01065479 | 0.001875
2860.933 | -0.01137872 | 0.001875
2861.034 | -0.01243021 | 0.001875
2861.134 | -0.01377725 | 0.001875
2861.235 | -0.01376066 | 0.001875
2861.335 | -0.01445324 | 0.001875
2861.436 | -0.01526552 | 0.001875
2861.536 | -0.01579596 | 0.001875
2861.637 | -0.01408242 | 0.001875
2861.737 | -0.01570694 | 0.001875
2861.838 | -0.01496131 | 0.001875
2861.938 | -0.01716035 | 0.001875
2862.039 | -0.01840024 | 0.001875
2862.139 | -0.01934765 | 0.001875
2862.24 | -0.01846556 | 0.001875
2862.34 | -0.01965457 | 0.001875
2862.441 | -0.01968796 | 0.001875
2862.541 | -0.01999573 | 0.001875
2862.642 | -0.02289355 | 0.001875
2862.742 | -0.02397241 | 0.001875
2862.843 | -0.02495472 | 0.001875
2862.943 | -0.02432978 | 0.001875
2863.044 | -0.02457545 | 0.001875
2863.144 | -0.02776316 | 0.001875
2863.245 | -0.02796953 | 0.001875
2863.345 | -0.02920726 | 0.001875
2863.446 | -0.03255133 | 0.001875
2863.546 | -0.0311091 | 0.001875
2863.647 | -0.03350247 | 0.001875
2863.747 | -0.03481178 | 0.001875
2863.848 | -0.035074 | 0.001875
2863.948 | -0.03662404 | 0.001875
2864.049 | -0.03750776 | 0.001875
2864.149 | -0.03751482 | 0.001875
2864.25 | -0.03898203 | 0.001875
2864.35 | -0.03965531 | 0.001875
2864.451 | -0.0434906 | 0.001875
2864.551 | -0.04254424 | 0.001875
2864.652 | -0.04453573 | 0.001875
2864.752 | -0.04366769 | 0.001875
2864.853 | -0.04204143 | 0.001875
2864.953 | -0.0420245 | 0.001875
2865.054 | -0.04451961 | 0.001875
2865.154 | -0.04334705 | 0.001875
2865.255 | -0.04281992 | 0.001875
2865.355 | -0.04298061 | 0.001875
2865.456 | -0.04281941 | 0.001875
2865.556 | -0.04249932 | 0.001875
2865.657 | -0.041204 | 0.001875
2865.757 | -0.04116266 | 0.001875
2865.858 | -0.03885465 | 0.001875
2865.958 | -0.03779437 | 0.001875
2866.059 | -0.03795431 | 0.001875
2866.159 | -0.03812783 | 0.001875
2866.26 | -0.03800206 | 0.001875
2866.36 | -0.03704094 | 0.001875
2866.461 | -0.03686759 | 0.001875
2866.561 | -0.03388206 | 0.001875
2866.662 | -0.03444997 | 0.001875
2866.762 | -0.03393945 | 0.001875
2866.863 | -0.03402671 | 0.001875
2866.963 | -0.03445241 | 0.001875
2867.064 | -0.03388607 | 0.001875
2867.164 | -0.03408448 | 0.001875
2867.265 | -0.03497604 | 0.001875
2867.365 | -0.03554958 | 0.001875
2867.466 | -0.03491891 | 0.001875
2867.566 | -0.03525714 | 0.001875
2867.667 | -0.03688435 | 0.001875
2867.767 | -0.03581574 | 0.001875
2867.868 | -0.03727047 | 0.001875
2867.968 | -0.03784508 | 0.001875
2868.069 | -0.03793402 | 0.001875
2868.169 | -0.03910597 | 0.001875
2868.27 | -0.03996841 | 0.001875
2868.37 | -0.04243696 | 0.001875
2868.471 | -0.04401113 | 0.001875
2868.571 | -0.04329529 | 0.001875
2868.672 | -0.04458445 | 0.001875
2868.772 | -0.04471789 | 0.001875
2868.873 | -0.04451434 | 0.001875
2868.973 | -0.04726324 | 0.001875
2869.074 | -0.04665714 | 0.001875
2869.174 | -0.04583883 | 0.001875
2869.275 | -0.04504757 | 0.001875
2869.375 | -0.04723596 | 0.001875
2869.476 | -0.04768074 | 0.001875
2869.576 | -0.04547142 | 0.001875
2869.677 | -0.04600127 | 0.001875
2869.777 | -0.04425381 | 0.001875
2869.878 | -0.04428968 | 0.001875
2869.978 | -0.04283916 | 0.001875
2870.079 | -0.04288248 | 0.001875
2870.179 | -0.04238471 | 0.001875
2870.28 | -0.03962185 | 0.001875
2870.38 | -0.03739936 | 0.001875
2870.481 | -0.03730802 | 0.001875
2870.581 | -0.03683267 | 0.001875
2870.682 | -0.03624262 | 0.001875
2870.782 | -0.03314 | 0.001875
2870.883 | -0.03002909 | 0.001875
2870.983 | -0.03266515 | 0.001875
2871.084 | -0.03097114 | 0.001875
2871.184 | -0.02888802 | 0.001875
2871.285 | -0.02879033 | 0.001875
2871.385 | -0.02809527 | 0.001875
2871.486 | -0.02803769 | 0.001875
2871.586 | -0.02522412 | 0.001875
2871.687 | -0.02658141 | 0.001875
2871.787 | -0.02440966 | 0.001875
2871.888 | -0.02388316 | 0.001875
2871.988 | -0.02159324 | 0.001875
2872.089 | -0.02283244 | 0.001875
2872.189 | -0.02225974 | 0.001875
2872.29 | -0.0210357 | 0.001875
2872.39 | -0.01923605 | 0.001875
2872.491 | -0.0182781 | 0.001875
2872.591 | -0.01778301 | 0.001875
2872.692 | -0.01568518 | 0.001875
2872.792 | -0.01596056 | 0.001875
2872.893 | -0.01673372 | 0.001875
2872.993 | -0.01600364 | 0.001875
2873.094 | -0.01495749 | 0.001875
2873.194 | -0.01384913 | 0.001875
2873.295 | -0.01511695 | 0.001875
2873.395 | -0.01466697 | 0.001875
2873.496 | -0.01419321 | 0.001875
2873.596 | -0.01181729 | 0.001875
2873.697 | -0.01352393 | 0.001875
2873.797 | -0.01270413 | 0.001875
2873.898 | -0.01264137 | 0.001875
2873.998 | -0.0115893 | 0.001875
2874.099 | -0.01155391 | 0.001875
2874.199 | -0.01065144 | 0.001875
2874.3 | -0.01014617 | 0.001875
2874.4 | -0.0110862 | 0.001875
2874.501 | -0.01058169 | 0.001875
2874.601 | -0.01058329 | 0.001875
2874.702 | -0.01060096 | 0.001875
2874.802 | -0.008488153 | 0.001875
2874.903 | -0.009100612 | 0.001875
2875.003 | -0.008008233 | 0.001875
2875.104 | -0.009353494 | 0.001875
2875.204 | -0.007381034 | 0.001875
2875.305 | -0.01000971 | 0.001875
2875.405 | -0.009142454 | 0.001875
2875.506 | -0.00828772 | 0.001875
2875.606 | -0.00871524 | 0.001875
2875.707 | -0.008041371 | 0.001875
2875.807 | -0.00609471 | 0.001875
2875.908 | -0.006645108 | 0.001875
2876.008 | -0.00564127 | 0.001875
2876.109 | -0.007110729 | 0.001875
2876.209 | -0.008184392 | 0.001875
2876.31 | -0.008334488 | 0.001875
2876.41 | -0.006410125 | 0.001875
2876.511 | -0.005893287 | 0.001875
2876.611 | -0.007030055 | 0.001875
2876.712 | -0.00476522 | 0.001875
2876.812 | -0.006204511 | 0.001875
2876.913 | -0.007158014 | 0.001875
2877.013 | -0.003495544 | 0.001875
2877.114 | -0.004556976 | 0.001875
2877.214 | -0.005545076 | 0.001875
2877.315 | -0.004128981 | 0.001875
2877.415 | -0.004272571 | 0.001875
2877.516 | -0.004468588 | 0.001875
2877.616 | -0.003601963 | 0.001875
2877.717 | -0.004739159 | 0.001875
2877.817 | -0.003731534 | 0.001875
2877.918 | -0.004435909 | 0.001875
2878.018 | -0.004389122 | 0.001875
2878.119 | -0.003414279 | 0.001875
2878.219 | -0.004242147 | 0.001875
2878.32 | -0.002741363 | 0.001875

## fitSaveData
Fit Function Name | Double Lorentz
Fit Function | y = a * b / (4 * (x - c)^2 + b^2) + d * e / (4 * (x - f)^2 + e^2) + g
Parameters | -0.03423019 | 2.044016 | 2864.76 | -0.03887514 | 2.283899 | 2869.499 | -0.001728305
Result | f1(MHz): 2864.76±0.61 | FWHM1(MHz): 2.04±0.20 | f2(MHz): 2869.50±0.69 | FWHM2(MHz): 2.28±0.23