## config
Mode | Continuous
Start(MHz) | 2858
Stop(MHz) | 2878
Points | 200
Out Loop | 10
Loop | 100
Power(dBm) | 0
Threshold(%) | 1
Check Time(min) | 1

## data
Frequency | Contrast | Error bar
2855.85 | -0.004145939 | 0.001875
2855.95 | -0.005319721 | 0.001875
2856.051 | -0.004132872 | 0.001875
2856.151 | -0.005250437 | 0.001875
2856.252 | -0.004110963 | 0.001875
2856.352 | -0.003875101 | 0.001875
2856.453 | -0.006612174 | 0.001875
2856.553 | -0.005961681 | 0.001875
2856.654 | -0.004980046 | 0.001875
2856.754 | -0.005715359 | 0.001875
2856.855 | -0.004228861 | 0.001875
2856.955 | -0.00637911 | 0.001875
2857.056 | -0.005223341 | 0.001875
2857.156 | -0.006606104 | 0.001875
2857.257 | -0.006536995 | 0.001875
2857.357 | -0.007332814 | 0.001875
2857.458 | -0.006810221 | 0.001875
2857.558 | -0.00738743 | 0.001875
2857.659 | -0.005181639 | 0.001875
2857.759 | -0.005977787 | 0.001875
2857.86 | -0.008029122 | 0.001875
2857.961 | -0.006234354 | 0.001875
2858.061 | -0.007471481 | 0.001875
2858.162 | -0.007480716 | 0.001875
2858.262 | -0.008416991 | 0.001875
2858.363 | -0.008608246 | 0.001875
2858.463 | -0.008300269 | 0.001875
2858.564 | -0.007923974 | 0.001875
2858.664 | -0.0090766 | 0.001875
2858.765 | -0.00947196 | 0.001875
2858.865 | -0.009795673 | 0.001875
2858.966 | -0.008735899 | 0.001875
2859.066 | -0.0104899 | 0.001875
2859.167 | -0.01033202 | 0.001875
2859.267 | -0.01117952 | 0.001875
2859.368 | -0.01252525 | 0.001875
2859.468 | -0.01121584 | 0.001875
2859.569 | -0.01260331 | 0.001875
2859.669 | -0.01228125 | 0.001875
2859.77 | -0.01416177 | 0.001875
2859.87 | -0.01395226 | 0.001875
2859.971 | -0.01358029 | 0.001875
2860.071 | -0.01432654 | 0.001875
2860.172 | -0.01718088 | 0.001875
2860.272 | -0.01591393 | 0.001875
2860.373 | -0.01616582 | 0.001875
2860.473 | -0.0171582 | 0.001875
2860.574 | -0.01757853 | 0.001875
2860.674 | -0.01792055 | 0.001875
2860.775 | -0.0187525 | 0.001875
2860.875 | -0.01854447 | 0.001875
2860.976 | -0.02021864 | 0.001875
2861.076 | -0.02120139 | 0.001875
2861.177 | -0.02348004 | 0.001875
2861.277 | -0.02396559 | 0.001875
2861.378 | -0.02390137 | 0.001875
2861.478 | -0.02479474 | 0.001875
2861.579 | -0.02553154 | 0.001875
2861.679 | -0.02672063 | 0.001875
2861.78 | -0.02923778 | 0.001875
2861.88 | -0.02821485 | 0.001875
2861.981 | -0.0298879 | 0.001875
2862.081 | -0.03106892 | 0.001875
2862.182 | -0.03163931 | 0.001875
2862.282 | -0.03303224 | 0.001875
2862.383 | -0.03394995 | 0.001875
2862.483 | -0.03627655 | 0.001875
2862.584 | -0.03627356 | 0.001875
2862.684 | -0.03862106 | 0.001875
2862.785 | -0.03940304 | 0.001875
2862.885 | -0.03966557 | 0.001875
2862.986 | -0.04197552 | 0.001875
2863.086 | -0.04098251 | 0.001875
2863.187 | -0.04403568 | 0.001875
2863.287 | -0.04460168 | 0.001875
2863.388 | -0.04283624 | 0.001875
2863.488 | -0.04637233 | 0.001875
2863.589 | -0.04558292 | 0.001875
2863.689 | -0.04364378 | 0.001875
2863.79 | -0.04481222 | 0.001875
2863.89 | -0.04602897 | 0.001875
2863.991 | -0.04365803 | 0.001875
2864.091 | -0.04380196 | 0.001875
2864.192 | -0.04361612 | 0.001875
2864.292 | -0.04327722 | 0.001875
2864.393 | -0.04211648 | 0.001875
2864.493 | -0.04207464 | 0.001875
2864.594 | -0.04213474 | 0.001875
2864.694 | -0.04017826 | 0.001875
2864.795 | -0.03976213 | 0.001875
2864.895 | -0.03804557 | 0.001875
2864.996 | -0.03664899 | 0.001875
2865.096 | -0.03794691 | 0.001875
2865.197 | -0.0374926 | 0.001875
2865.297 | -0.03497157 | 0.001875
2865.398 | -0.03552131 | 0.001875
2865.498 | -0.035649 | 0.001875
2865.599 | -0.03517427 | 0.001875
2865.699 | -0.03491638 | 0.001875
2865.8 | -0.03435041 | 0.001875
2865.9 | -0.03374244 | 0.001875
2866.001 | -0.03474143 | 0.001875
2866.101 | -0.034164 | 0.001875
2866.202 | -0.03625987 | 0.001875
2866.302 | -0.03666494 | 0.001875
2866.403 | -0.03825506 | 0.001875
2866.503 | -0.0379685 | 0.001875
2866.604 | -0.03713338 | 0.001875
2866.704 | -0.03990749 | 0.001875
2866.805 | -0.04031266 | 0.001875
2866.905 | -0.04171125 | 0.001875
2867.006 | -0.04119971 | 0.001875
2867.106 | -0.04349541 | 0.001875
2867.207 | -0.04463238 | 0.001875
2867.307 | -0.04400179 | 0.001875
2867.408 | -0.0450969 | 0.001875
2867.508 | -0.04610909 | 0.001875
2867.609 | -0.04577004 | 0.001875
2867.709 | -0.04643484 | 0.001875
2867.81 | -0.04656792 | 0.001875
2867.91 | -0.0457494 | 0.001875
2868.011 | -0.04607398 | 0.001875
2868.111 | -0.04560217 | 0.001875
2868.212 | -0.04570046 | 0.001875
2868.312 | -0.04535479 | 0.001875
2868.413 | -0.04611381 | 0.001875
2868.513 | -0.0426941 | 0.001875
2868.614 | -0.04291082 | 0.001875
2868.714 | -0.04168302 | 0.001875
2868.815 | -0.04189544 | 0.001875
2868.915 | -0.04001774 | 0.001875
2869.016 | -0.03890088 | 0.001875
2869.116 | -0.03923037 | 0.001875
2869.217 | -0.03759031 | 0.001875
2869.317 | -0.0358994 | 0.001875
2869.418 | -0.03444403 | 0.001875
2869.518 | -0.03389521 | 0.001875
2869.619 | -0.03320317 | 0.001875
2869.719 | -0.03129951 | 0.001875
2869.82 | -0.03043864 | 0.001875
2869.92 | -0.03005011 | 0.001875
2870.021 | -0.03031959 | 0.001875
2870.121 | -0.02797587 | 0.001875
2870.222 | -0.02880032 | 0.001875
2870.322 | -0.02516743 | 0.001875
2870.423 | -0.02459126 | 0.001875
2870.523 | -0.02463156 | 0.001875
2870.624 | -0.02407073 | 0.001875
2870.724 | -0.02117879 | 0.001875
2870.825 | -0.02096669 | 0.001875
2870.925 | -0.02115781 | 0.001875
2871.026 | -0.02005682 | 0.001875
2871.126 | -0.01830743 | 0.001875
2871.227 | -0.01811396 | 0.001875
2871.327 | -0.01786882 | 0.001875
2871.428 | -0.01722073 | 0.001875
2871.528 | -0.01709604 | 0.001875
2871.629 | -0.0173071 | 0.001875
2871.729 | -0.01465172 | 0.001875
2871.83 | -0.01517536 | 0.001875
2871.93 | -0.01386282 | 0.001875
2872.031 | -0.01296063 | 0.001875
2872.131 | -0.01366299 | 0.001875
2872.232 | -0.01247908 | 0.001875
2872.332 | -0.01455813 | 0.001875
2872.433 | -0.01364001 | 0.001875
2872.533 | -0.01267054 | 0.001875
2872.634 | -0.01251928 | 0.001875
2872.734 | -0.01183292 | 0.001875
2872.835 | -0.01157634 | 0.001875
2872.935 | -0.01209491 | 0.001875
2873.036 | -0.01173446 | 0.001875
2873.136 | -0.009306689 | 0.001875
2873.237 | -0.01026966 | 0.001875
2873.337 | -0.009061623 | 0.001875
2873.438 | -0.009834736 | 0.001875
2873.538 | -0.009697301 | 0.001875
2873.639 | -0.009396952 | 0.001875
2873.739 | -0.01034305 | 0.001875
2873.84 | -0.007826535 | 0.001875
2873.94 | -0.01045146 | 0.001875
2874.041 | -0.007701299 | 0.001875
2874.141 | -0.009516703 | 0.001875
2874.242 | -0.009069571 | 0.001875
2874.342 | -0.008322278 | 0.001875
2874.443 | -0.007834419 | 0.001875
2874.543 | -0.007798615 | 0.001875
2874.644 | -0.006593479 | 0.001875
2874.744 | -0.006845953 | 0.001875
2874.845 | -0.00578304 | 0.001875
2874.945 | -0.004636214 | 0.001875
2875.046 | -0.006972217 | 0.001875
2875.146 | -0.006220037 | 0.001875
2875.247 | -0.007031382 | 0.001875
2875.347 | -0.005973255 | 0.001875
2875.448 | -0.005237232 | 0.001875
2875.548 | -0.004631572 | 0.001875
2875.649 | -0.006136629 | 0.001875
2875.749 | -0.005275969 | 0.001875
2875.85 | -0.004512495 | 0.001875

## fitSaveData
Fit Function Name | Double Lorentz
Fit Function | y = a * b / (4 * (x - c)^2 + b^2) + d * e / (4 * (x - f)^2 + e^2) + g
Parameters | -0.03549878 | 2.069127 | 2863.433 | -0.03875648 | 2.390247 | 2868.182 | -0.001271917
Result | f1(MHz): 2863.43±0.62 | FWHM1(MHz): 2.07±0.21 | f2(MHz): 2868.18±0.72 | FWHM2(MHz): 2.39±0.24