## config
Mode | Continuous
Start(MHz) | 2858
Stop(MHz) | 2878
Points | 200
Out Loop | 10
Loop | 100
Power(dBm) | 0
Threshold(%) | 1
Check Time(min) | 1

## data
Frequency | Contrast | Error bar
2856.44 | -0.004801917 | 0.001875
2856.54 | -0.00628221 | 0.001875
2856.641 | -0.006256009 | 0.001875
2856.741 | -0.007445047 | 0.001875
2856.842 | -0.006467374 | 0.001875
2856.942 | -0.005807323 | 0.001875
2857.043 | -0.007727893 | 0.001875
2857.143 | -0.00791503 | 0.001875
2857.244 | -0.007946137 | 0.001875
2857.344 | -0.006204372 | 0.001875
2857.445 | -0.008340647 | 0.001875
2857.545 | -0.009575822 | 0.001875
2857.646 | -0.007709746 | 0.001875
2857.746 | -0.008494537 | 0.001875
2857.847 | -0.008834753 | 0.001875
2857.947 | -0.009039452 | 0.001875
2858.048 | -0.007809421 | 0.001875
2858.148 | -0.008929376 | 0.001875
2858.249 | -0.01055804 | 0.001875
2858.349 | -0.009916955 | 0.001875
2858.45 | -0.01118063 | 0.001875
2858.55 | -0.01075609 | 0.001875
2858.651 | -0.01091108 | 0.001875
2858.751 | -0.01195322 | 0.001875
2858.852 | -0.01273882 | 0.001875
2858.952 | -0.01221773 | 0.001875
2859.053 | -0.0105294 | 0.001875
2859.153 | -0.01185644 | 0.001875
2859.254 | -0.01386193 | 0.001875
2859.354 | -0.01324645 | 0.001875
2859.455 | -0.01504608 | 0.001875
2859.555 | -0.01347709 | 0.001875
2859.656 | -0.01533453 | 0.001875
2859.756 | -0.01732756 | 0.001875
2859.857 | -0.01491167 | 0.001875
2859.957 | -0.01753176 | 0.001875
2860.058 | -0.01730398 | 0.001875
2860.158 | -0.01883079 | 0.001875
2860.259 | -0.01877431 | 0.001875
2860.359 | -0.019948 | 0.001875
2860.46 | -0.02152893 | 0.001875
2860.56 | -0.02093779 | 0.001875
2860.661 | -0.02186052 | 0.001875
2860.761 | -0.02241843 | 0.001875
2860.862 | -0.02263184 | 0.001875
2860.962 | -0.02390934 | 0.001875
2861.063 | -0.02577755 | 0.001875
2861.163 | -0.02721187 | 0.001875
2861.264 | -0.02741788 | 0.001875
2861.364 | -0.02904507 | 0.001875
2861.465 | -0.03128426 | 0.001875
2861.565 | -0.03091713 | 0.001875
2861.666 | -0.03320007 | 0.001875
2861.766 | -0.03560467 | 0.001875
2861.867 | -0.03493401 | 0.001875
2861.967 | -0.03730622 | 0.001875
2862.068 | -0.03803118 | 0.001875
2862.168 | -0.03947722 | 0.001875
2862.269 | -0.0402557 | 0.001875
2862.369 | -0.04067345 | 0.001875
2862.47 | -0.04272336 | 0.001875
2862.571 | -0.04268012 | 0.001875
2862.671 | -0.04365702 | 0.001875
2862.772 | -0.04403132 | 0.001875
2862.872 | -0.04413369 | 0.001875
2862.973 | -0.04600294 | 0.001875
2863.073 | -0.04645264 | 0.001875
2863.174 | -0.04436402 | 0.001875
2863.274 | -0.04486922 | 0.001875
2863.375 | -0.04489749 | 0.001875
2863.475 | -0.0448693 | 0.001875
2863.576 | -0.04363098 | 0.001875
2863.676 | -0.04442517 | 0.001875
2863.777 | -0.04225558 | 0.001875
2863.877 | -0.04336807 | 0.001875
2863.978 | -0.04303465 | 0.001875
2864.078 | -0.04143092 | 0.001875
2864.179 | -0.04166482 | 0.001875
2864.279 | -0.03852281 | 0.001875
2864.38 | -0.03847462 | 0.001875
2864.48 | -0.03773671 | 0.001875
2864.581 | -0.03640468 | 0.001875
2864.681 | -0.03586576 | 0.001875
2864.782 | -0.03589296 | 0.001875
2864.882 | -0.03482481 | 0.001875
2864.983 | -0.03577591 | 0.001875
2865.083 | -0.03382184 | 0.001875
2865.184 | -0.03557987 | 0.001875
2865.284 | -0.03341528 | 0.001875
2865.385 | -0.0347114 | 0.001875
2865.485 | -0.03419641 | 0.001875
2865.586 | -0.03354637 | 0.001875
2865.686 | -0.03646019 | 0.001875
2865.787 | -0.03455244 | 0.001875
2865.887 | -0.0367385 | 0.001875
2865.988 | -0.03849602 | 0.001875
2866.088 | -0.03816132 | 0.001875
2866.189 | -0.04056453 | 0.001875
2866.289 | -0.0403089 | 0.001875
2866.39 | -0.04107436 | 0.001875
2866.49 | -0.04249556 | 0.001875
2866.591 | -0.04299958 | 0.001875
2866.691 | -0.04360397 | 0.001875
2866.792 | -0.04364906 | 0.001875
2866.892 | -0.0445816 | 0.001875
2866.993 | -0.04612568 | 0.001875
2867.093 | -0.04643826 | 0.001875
2867.194 | -0.04748308 | 0.001875
2867.294 | -0.04658076 | 0.001875
2867.395 | -0.04576373 | 0.001875
2867.495 | -0.04754523 | 0.001875
2867.596 | -0.04706937 | 0.001875
2867.696 | -0.0463767 | 0.001875
2867.797 | -0.04626947 | 0.001875
2867.897 | -0.04532298 | 0.001875
2867.998 | -0.04407064 | 0.001875
2868.098 | -0.04553529 | 0.001875
2868.199 | -0.04404677 | 0.001875
2868.299 | -0.04236761 | 0.001875
2868.4 | -0.04203721 | 0.001875
2868.5 | -0.04041472 | 0.001875
2868.601 | -0.03803118 | 0.001875
2868.701 | -0.03665346 | 0.001875
2868.802 | -0.03509769 | 0.001875
2868.902 | -0.03436338 | 0.001875
2869.003 | -0.03473601 | 0.001875
2869.103 | -0.03255855 | 0.001875
2869.204 | -0.03208506 | 0.001875
2869.304 | -0.0294223 | 0.001875
2869.405 | -0.02916698 | 0.001875
2869.505 | -0.02769215 | 0.001875
2869.606 | -0.02658526 | 0.001875
2869.706 | -0.02645627 | 0.001875
2869.807 | -0.02576205 | 0.001875
2869.907 | -0.02407986 | 0.001875
2870.008 | -0.02564217 | 0.001875
2870.108 | -0.02368601 | 0.001875
2870.209 | -0.02280599 | 0.001875
2870.309 | -0.02202066 | 0.001875
2870.41 | -0.02152948 | 0.001875
2870.51 | -0.02101042 | 0.001875
2870.611 | -0.0202049 | 0.001875
2870.711 | -0.0185494 | 0.001875
2870.812 | -0.01691997 | 0.001875
2870.912 | -0.01867058 | 0.001875
2871.013 | -0.01850574 | 0.001875
2871.113 | -0.01622755 | 0.001875
2871.214 | -0.01547512 | 0.001875
2871.314 | -0.01480828 | 0.001875
2871.415 | -0.01526546 | 0.001875
2871.515 | -0.01462623 | 0.001875
2871.616 | -0.01359704 | 0.001875
2871.716 | -0.01300042 | 0.001875
2871.817 | -0.01393927 | 0.001875
2871.917 | -0.01289921 | 0.001875
2872.018 | -0.01261453 | 0.001875
2872.118 | -0.01055294 | 0.001875
2872.219 | -0.01197921 | 0.001875
2872.319 | -0.01027763 | 0.001875
2872.42 | -0.01092897 | 0.001875
2872.52 | -0.01147593 | 0.001875
2872.621 | -0.009808182 | 0.001875
2872.721 | -0.01020981 | 0.001875
2872.822 | -0.00984598 | 0.001875
2872.922 | -0.01054196 | 0.001875
2873.023 | -0.009902462 | 0.001875
2873.123 | -0.008972896 | 0.001875
2873.224 | -0.008541487 | 0.001875
2873.324 | -0.01010083 | 0.001875
2873.425 | -0.009812585 | 0.001875
2873.525 | -0.008084627 | 0.001875
2873.626 | -0.00846703 | 0.001875
2873.726 | -0.007431125 | 0.001875
2873.827 | -0.006766844 | 0.001875
2873.927 | -0.006909209 | 0.001875
2874.028 | -0.008602953 | 0.001875
2874.128 | -0.006953713 | 0.001875
2874.229 | -0.007228632 | 0.001875
2874.329 | -0.007170373 | 0.001875
2874.43 | -0.005548888 | 0.001875
2874.53 | -0.005406072 | 0.001875
2874.631 | -0.005694251 | 0.001875
2874.731 | -0.0057177 | 0.001875
2874.832 | -0.006138404 | 0.001875
2874.932 | -0.007673311 | 0.001875
2875.033 | -0.004356921 | 0.001875
2875.133 | -0.005488934 | 0.001875
2875.234 | -0.006044484 | 0.001875
2875.334 | -0.005308332 | 0.001875
2875.435 | -0.004719104 | 0.001875
2875.535 | -0.004020092 | 0.001875
2875.636 | -0.006328826 | 0.001875
2875.736 | -0.004880255 | 0.001875
2875.837 | -0.003621876 | 0.001875
2875.937 | -0.003080121 | 0.001875
2876.038 | -0.003097105 | 0.001875
2876.138 | -0.003843332 | 0.001875
2876.239 | -0.003342468 | 0.001875
2876.339 | -0.004926465 | 0.001875
2876.44 | -0.004745367 | 0.001875

## fitSaveData
Fit Function Name | Double Lorentz
Fit Function | y = a * b / (4 * (x - c)^2 + b^2) + d * e / (4 * (x - f)^2 + e^2) + g
Parameters | -0.03629538 | 2.040263 | 2862.905 | -0.03924984 | 2.292723 | 2867.677 | -0.0015743
Result | f1(MHz): 2862.91±0.61 | FWHM1(MHz): 2.04±0.20 | f2(MHz): 2867.68±0.69 | FWHM2(MHz): 2.29±0.23