## config
Mode | Continuous
Start(MHz) | 2858
Stop(MHz) | 2878
Points | 200
Out Loop | 10
Loop | 100
Power(dBm) | 0
Threshold(%) | 1
Check Time(min) | 1

## data
Frequency | Contrast | Error bar
2856.185 | -0.004919625 | 0.001875
2856.286 | -0.006171379 | 0.001875
2856.386 | -0.006405393 | 0.001875
2856.487 | -0.007251743 | 0.001875
2856.587 | -0.00644876 | 0.001875
2856.688 | -0.005783825 | 0.001875
2856.788 | -0.007735675 | 0.001875
2856.889 | -0.008209992 | 0.001875
2856.989 | -0.008330126 | 0.001875
2857.09 | -0.00653928 | 0.001875
2857.19 | -0.008399805 | 0.001875
2857.291 | -0.009092368 | 0.001875
2857.391 | -0.007853632 | 0.001875
2857.492 | -0.008795181 | 0.001875
2857.592 | -0.00851711 | 0.001875
2857.693 | -0.008551024 | 0.001875
2857.793 | -0.007741619 | 0.001875
2857.894 | -0.008894666 | 0.001875
2857.994 | -0.01066444 | 0.001875
2858.095 | -0.009890749 | 0.001875
2858.195 | -0.01141783 | 0.001875
2858.296 | -0.01079332 | 0.001875
2858.396 | -0.01126085 | 0.001875
2858.497 | -0.01218495 | 0.001875
2858.597 | -0.0123465 | 0.001875
2858.698 | -0.01265357 | 0.001875
2858.798 | -0.01083911 | 0.001875
2858.899 | -0.01214624 | 0.001875
2858.999 | -0.01350372 | 0.001875
2859.1 | -0.01354007 | 0.001875
2859.2 | -0.01522844 | 0.001875
2859.301 | -0.0136501 | 0.001875
2859.401 | -0.01478736 | 0.001875
2859.502 | -0.0171095 | 0.001875
2859.602 | -0.0143939 | 0.001875
2859.703 | -0.01757537 | 0.001875
2859.803 | -0.01697942 | 0.001875
2859.904 | -0.01933405 | 0.001875
2860.004 | -0.01912027 | 0.001875
2860.105 | -0.02024284 | 0.001875
2860.205 | -0.02196061 | 0.001875
2860.306 | -0.02034694 | 0.001875
2860.406 | -0.02190022 | 0.001875
2860.507 | -0.02262585 | 0.001875
2860.607 | -0.0229833 | 0.001875
2860.708 | -0.02341188 | 0.001875
2860.808 | -0.02576501 | 0.001875
2860.909 | -0.02763332 | 0.001875
2861.009 | -0.02648706 | 0.001875
2861.11 | -0.02905102 | 0.001875
2861.21 | -0.03187639 | 0.001875
2861.311 | -0.03116805 | 0.001875
2861.411 | -0.03281808 | 0.001875
2861.512 | -0.03581654 | 0.001875
2861.612 | -0.0346514 | 0.001875
2861.713 | -0.03824418 | 0.001875
2861.813 | -0.03783653 | 0.001875
2861.914 | -0.0391228 | 0.001875
2862.014 | -0.0398938 | 0.001875
2862.115 | -0.04080004 | 0.001875
2862.215 | -0.04261323 | 0.001875
2862.316 | -0.04315288 | 0.001875
2862.416 | -0.04395361 | 0.001875
2862.517 | -0.04463828 | 0.001875
2862.617 | -0.04461494 | 0.001875
2862.718 | -0.04595481 | 0.001875
2862.818 | -0.04671538 | 0.001875
2862.919 | -0.04384152 | 0.001875
2863.019 | -0.04501619 | 0.001875
2863.12 | -0.04529469 | 0.001875
2863.22 | -0.04505203 | 0.001875
2863.321 | -0.04373525 | 0.001875
2863.421 | -0.04473486 | 0.001875
2863.522 | -0.04222435 | 0.001875
2863.622 | -0.04296127 | 0.001875
2863.723 | -0.04304905 | 0.001875
2863.823 | -0.04124331 | 0.001875
2863.924 | -0.04067448 | 0.001875
2864.024 | -0.03863818 | 0.001875
2864.125 | -0.0390784 | 0.001875
2864.225 | -0.03782811 | 0.001875
2864.326 | -0.0358836 | 0.001875
2864.426 | -0.03587389 | 0.001875
2864.527 | -0.03569487 | 0.001875
2864.627 | -0.03434829 | 0.001875
2864.728 | -0.03597643 | 0.001875
2864.828 | -0.03417032 | 0.001875
2864.929 | -0.03532265 | 0.001875
2865.029 | -0.03401087 | 0.001875
2865.13 | -0.03493506 | 0.001875
2865.23 | -0.03426314 | 0.001875
2865.331 | -0.03461119 | 0.001875
2865.431 | -0.0361864 | 0.001875
2865.532 | -0.03544269 | 0.001875
2865.632 | -0.03681026 | 0.001875
2865.733 | -0.038432 | 0.001875
2865.833 | -0.03845909 | 0.001875
2865.934 | -0.0404011 | 0.001875
2866.034 | -0.04005215 | 0.001875
2866.135 | -0.04085586 | 0.001875
2866.235 | -0.04282487 | 0.001875
2866.336 | -0.04348253 | 0.001875
2866.436 | -0.04313841 | 0.001875
2866.537 | -0.04373557 | 0.001875
2866.637 | -0.04445149 | 0.001875
2866.738 | -0.04702323 | 0.001875
2866.838 | -0.04603719 | 0.001875
2866.939 | -0.04755553 | 0.001875
2867.039 | -0.04557329 | 0.001875
2867.14 | -0.04597445 | 0.001875
2867.24 | -0.04759545 | 0.001875
2867.341 | -0.04669089 | 0.001875
2867.441 | -0.04579448 | 0.001875
2867.542 | -0.04603181 | 0.001875
2867.642 | -0.04492691 | 0.001875
2867.743 | -0.04437386 | 0.001875
2867.843 | -0.04525485 | 0.001875
2867.944 | -0.04417755 | 0.001875
2868.044 | -0.04216874 | 0.001875
2868.145 | -0.04183368 | 0.001875
2868.245 | -0.03995716 | 0.001875
2868.346 | -0.03819225 | 0.001875
2868.446 | -0.03707872 | 0.001875
2868.547 | -0.0357678 | 0.001875
2868.647 | -0.03415636 | 0.001875
2868.748 | -0.03433005 | 0.001875
2868.848 | -0.0322772 | 0.001875
2868.949 | -0.03176961 | 0.001875
2869.049 | -0.0290929 | 0.001875
2869.15 | -0.0293014 | 0.001875
2869.25 | -0.02735148 | 0.001875
2869.351 | -0.02683755 | 0.001875
2869.451 | -0.02689604 | 0.001875
2869.552 | -0.02602428 | 0.001875
2869.652 | -0.02482259 | 0.001875
2869.753 | -0.0249696 | 0.001875
2869.853 | -0.0234184 | 0.001875
2869.954 | -0.02274985 | 0.001875
2870.054 | -0.02191961 | 0.001875
2870.155 | -0.02221508 | 0.001875
2870.255 | -0.02108822 | 0.001875
2870.356 | -0.02013223 | 0.001875
2870.456 | -0.01925599 | 0.001875
2870.557 | -0.01626848 | 0.001875
2870.657 | -0.01839225 | 0.001875
2870.758 | -0.01872471 | 0.001875
2870.858 | -0.01726151 | 0.001875
2870.959 | -0.01481273 | 0.001875
2871.059 | -0.01461321 | 0.001875
2871.16 | -0.01538827 | 0.001875
2871.26 | -0.01521716 | 0.001875
2871.361 | -0.01344484 | 0.001875
2871.461 | -0.01362903 | 0.001875
2871.562 | -0.01377283 | 0.001875
2871.662 | -0.01270076 | 0.001875
2871.763 | -0.01178547 | 0.001875
2871.863 | -0.01096746 | 0.001875
2871.964 | -0.01228987 | 0.001875
2872.064 | -0.01137342 | 0.001875
2872.165 | -0.01022427 | 0.001875
2872.265 | -0.01184324 | 0.001875
2872.366 | -0.009873031 | 0.001875
2872.466 | -0.01035931 | 0.001875
2872.567 | -0.01021043 | 0.001875
2872.667 | -0.009974206 | 0.001875
2872.768 | -0.01008972 | 0.001875
2872.868 | -0.009087817 | 0.001875
2872.969 | -0.009130659 | 0.001875
2873.069 | -0.01021543 | 0.001875
2873.17 | -0.009290605 | 0.001875
2873.27 | -0.008418257 | 0.001875
2873.371 | -0.008147482 | 0.001875
2873.471 | -0.007473439 | 0.001875
2873.572 | -0.006963711 | 0.001875
2873.672 | -0.007520574 | 0.001875
2873.773 | -0.00820377 | 0.001875
2873.873 | -0.007450761 | 0.001875
2873.974 | -0.00729552 | 0.001875
2874.074 | -0.006862561 | 0.001875
2874.175 | -0.0053926 | 0.001875
2874.276 | -0.005397449 | 0.001875
2874.376 | -0.005215273 | 0.001875
2874.477 | -0.00531479 | 0.001875
2874.577 | -0.005241582 | 0.001875
2874.678 | -0.007788306 | 0.001875
2874.778 | -0.005312873 | 0.001875
2874.879 | -0.005221613 | 0.001875
2874.979 | -0.00612955 | 0.001875
2875.08 | -0.005908132 | 0.001875
2875.18 | -0.004907533 | 0.001875
2875.281 | -0.004803242 | 0.001875
2875.381 | -0.005941656 | 0.001875
2875.482 | -0.004433199 | 0.001875
2875.582 | -0.004163864 | 0.001875
2875.683 | -0.002701986 | 0.001875
2875.783 | -0.002895346 | 0.001875
2875.884 | -0.004090694 | 0.001875
2875.984 | -0.003928622 | 0.001875
2876.085 | -0.004243969 | 0.001875
2876.185 | -0.004087476 | 0.001875

## fitSaveData
Fit Function Name | Double Lorentz
Fit Function | y = a * b / (4 * (x - c)^2 + b^2) + d * e / (4 * (x - f)^2 + e^2) + g
Parameters | -0.03625194 | 2.029686 | 2862.642 | -0.03917662 | 2.321671 | 2867.414 | -0.001551918
Result | f1(MHz): 2862.64±0.61 | FWHM1(MHz): 2.03±0.20 | f2(MHz): 2867.41±0.70 | FWHM2(MHz): 2.32±0.23