## config
Mode | Continuous
Start(MHz) | 2858
Stop(MHz) | 2878
Points | 200
Out Loop | 10
Loop | 100
Power(dBm) | 5
Threshold(%) | 1
Check Time(min) | 1

## data
Frequency | Contrast | Error bar
2858.007 | -0.005166284 | 0.00228
2858.107 | -0.006321093 | 0.00228
2858.208 | -0.005445854 | 0.00228
2858.308 | -0.005343419 | 0.00228
2858.409 | -0.007295941 | 0.00228
2858.509 | -0.006839934 | 0.00228
2858.61 | -0.007187599 | 0.00228
2858.71 | -0.006954798 | 0.00228
2858.811 | -0.005446827 | 0.00228
2858.911 | -0.007567422 | 0.00228
2859.012 | -0.008280817 | 0.00228
2859.112 | -0.007895372 | 0.00228
2859.213 | -0.007427467 | 0.00228
2859.313 | -0.007960413 | 0.00228
2859.414 | -0.009108746 | 0.00228
2859.514 | -0.008686019 | 0.00228
2859.615 | -0.007534895 | 0.00228
2859.715 | -0.00791246 | 0.00228
2859.816 | -0.008721367 | 0.00228
2859.916 | -0.009479095 | 0.00228
2860.017 | -0.009373299 | 0.00228
2860.117 | -0.008504203 | 0.00228
2860.218 | -0.009524082 | 0.00228
2860.318 | -0.009919543 | 0.00228
2860.419 | -0.01092953 | 0.00228
2860.519 | -0.0115591 | 0.00228
2860.62 | -0.01090438 | 0.00228
2860.72 | -0.01165547 | 0.00228
2860.821 | -0.01225544 | 0.00228
2860.921 | -0.01128309 | 0.00228
2861.022 | -0.01180809 | 0.00228
2861.122 | -0.01226545 | 0.00228
2861.223 | -0.0127464 | 0.00228
2861.323 | -0.01430626 | 0.00228
2861.424 | -0.01330483 | 0.00228
2861.524 | -0.01399206 | 0.00228
2861.625 | -0.01301884 | 0.00228
2861.725 | -0.0145238 | 0.00228
2861.826 | -0.0144308 | 0.00228
2861.926 | -0.0161321 | 0.00228
2862.027 | -0.01557564 | 0.00228
2862.127 | -0.01667387 | 0.00228
2862.228 | -0.01846837 | 0.00228
2862.328 | -0.01785424 | 0.00228
2862.429 | -0.01934462 | 0.00228
2862.529 | -0.01905316 | 0.00228
2862.63 | -0.01928076 | 0.00228
2862.73 | -0.01978118 | 0.00228
2862.831 | -0.02032576 | 0.00228
2862.931 | -0.01960584 | 0.00228
2863.032 | -0.02235314 | 0.00228
2863.132 | -0.02323611 | 0.00228
2863.233 | -0.02349793 | 0.00228
2863.333 | -0.02369264 | 0.00228
2863.434 | -0.02455508 | 0.00228
2863.534 | -0.02459552 | 0.00228
2863.635 | -0.02663036 | 0.00228
2863.735 | -0.02776919 | 0.00228
2863.836 | -0.02951061 | 0.00228
2863.936 | -0.02937398 | 0.00228
2864.037 | -0.03127832 | 0.00228
2864.137 | -0.03270459 | 0.00228
2864.238 | -0.03465692 | 0.00228
2864.338 | -0.03576153 | 0.00228
2864.439 | -0.03555108 | 0.00228
2864.539 | -0.03652202 | 0.00228
2864.64 | -0.03795931 | 0.00228
2864.74 | -0.03961015 | 0.00228
2864.841 | -0.03944199 | 0.00228
2864.941 | -0.04300209 | 0.00228
2865.042 | -0.0424739 | 0.00228
2865.142 | -0.04562691 | 0.00228
2865.243 | -0.04655734 | 0.00228
2865.343 | -0.04767254 | 0.00228
2865.444 | -0.04919086 | 0.00228
2865.544 | -0.04936998 | 0.00228
2865.645 | -0.05072875 | 0.00228
2865.745 | -0.05071376 | 0.00228
2865.846 | -0.05222033 | 0.00228
2865.946 | -0.05158176 | 0.00228
2866.047 | -0.05291063 | 0.00228
2866.147 | -0.05402497 | 0.00228
2866.248 | -0.05431198 | 0.00228
2866.348 | -0.05476321 | 0.00228
2866.449 | -0.05342897 | 0.00228
2866.549 | -0.05364224 | 0.00228
2866.65 | -0.05453222 | 0.00228
2866.75 | -0.0532307 | 0.00228
2866.851 | -0.0532833 | 0.00228
2866.951 | -0.05205513 | 0.00228
2867.052 | -0.05207637 | 0.00228
2867.152 | -0.05020298 | 0.00228
2867.253 | -0.04962937 | 0.00228
2867.353 | -0.04911146 | 0.00228
2867.454 | -0.04834935 | 0.00228
2867.554 | -0.04787473 | 0.00228
2867.655 | -0.04750755 | 0.00228
2867.755 | -0.04698998 | 0.00228
2867.856 | -0.04614339 | 0.00228
2867.956 | -0.04550835 | 0.00228
2868.057 | -0.04496113 | 0.00228
2868.157 | -0.04520935 | 0.00228
2868.258 | -0.04543899 | 0.00228
2868.358 | -0.04335361 | 0.00228
2868.459 | -0.044481 | 0.00228
2868.559 | -0.04478628 | 0.00228
2868.66 | -0.04367377 | 0.00228
2868.76 | -0.04543468 | 0.00228
2868.861 | -0.04554903 | 0.00228
2868.961 | -0.04691766 | 0.00228
2869.062 | -0.04702879 | 0.00228
2869.162 | -0.04789211 | 0.00228
2869.263 | -0.04743065 | 0.00228
2869.363 | -0.04951381 | 0.00228
2869.464 | -0.05078733 | 0.00228
2869.564 | -0.05059561 | 0.00228
2869.665 | -0.05076117 | 0.00228
2869.765 | -0.05056619 | 0.00228
2869.866 | -0.05334151 | 0.00228
2869.966 | -0.05435962 | 0.00228
2870.067 | -0.05328444 | 0.00228
2870.167 | -0.05430638 | 0.00228
2870.268 | -0.05438267 | 0.00228
2870.368 | -0.05472806 | 0.00228
2870.469 | -0.05477292 | 0.00228
2870.569 | -0.05508562 | 0.00228
2870.67 | -0.05619153 | 0.00228
2870.77 | -0.05730874 | 0.00228
2870.871 | -0.05564602 | 0.00228
2870.971 | -0.0553434 | 0.00228
2871.072 | -0.05456697 | 0.00228
2871.172 | -0.05391336 | 0.00228
2871.273 | -0.05359586 | 0.00228
2871.373 | -0.05205224 | 0.00228
2871.474 | -0.05161728 | 0.00228
2871.574 | -0.05004333 | 0.00228
2871.675 | -0.04919282 | 0.00228
2871.775 | -0.04897389 | 0.00228
2871.876 | -0.04674071 | 0.00228
2871.976 | -0.0457341 | 0.00228
2872.077 | -0.04478859 | 0.00228
2872.178 | -0.04212902 | 0.00228
2872.278 | -0.04246213 | 0.00228
2872.379 | -0.04039105 | 0.00228
2872.479 | -0.03827555 | 0.00228
2872.58 | -0.03820453 | 0.00228
2872.68 | -0.03704095 | 0.00228
2872.781 | -0.0357906 | 0.00228
2872.881 | -0.03524069 | 0.00228
2872.982 | -0.03318967 | 0.00228
2873.082 | -0.0326793 | 0.00228
2873.183 | -0.03235566 | 0.00228
2873.283 | -0.0304816 | 0.00228
2873.384 | -0.03046278 | 0.00228
2873.484 | -0.02806141 | 0.00228
2873.585 | -0.0283544 | 0.00228
2873.685 | -0.02640848 | 0.00228
2873.786 | -0.02550144 | 0.00228
2873.886 | -0.02511123 | 0.00228
2873.987 | -0.02495321 | 0.00228
2874.087 | -0.02360264 | 0.00228
2874.188 | -0.02281359 | 0.00228
2874.288 | -0.02199871 | 0.00228
2874.389 | -0.02048095 | 0.00228
2874.489 | -0.02114768 | 0.00228
2874.59 | -0.02105876 | 0.00228
2874.69 | -0.01855044 | 0.00228
2874.791 | -0.01909331 | 0.00228
2874.891 | -0.01817821 | 0.00228
2874.992 | -0.01845979 | 0.00228
2875.092 | -0.01739277 | 0.00228
2875.193 | -0.01650508 | 0.00228
2875.293 | -0.01546626 | 0.00228
2875.394 | -0.01705611 | 0.00228
2875.494 | -0.01530028 | 0.00228
2875.595 | -0.01493086 | 0.00228
2875.695 | -0.01385879 | 0.00228
2875.796 | -0.01401958 | 0.00228
2875.896 | -0.0124237 | 0.00228
2875.997 | -0.01525816 | 0.00228
2876.097 | -0.01337791 | 0.00228
2876.198 | -0.01297021 | 0.00228
2876.298 | -0.01188287 | 0.00228
2876.399 | -0.0129723 | 0.00228
2876.499 | -0.01201099 | 0.00228
2876.6 | -0.01102737 | 0.00228
2876.7 | -0.01145459 | 0.00228
2876.801 | -0.01164595 | 0.00228
2876.901 | -0.01144666 | 0.00228
2877.002 | -0.01030201 | 0.00228
2877.102 | -0.009326735 | 0.00228
2877.203 | -0.009875303 | 0.00228
2877.303 | -0.01013402 | 0.00228
2877.404 | -0.009751099 | 0.00228
2877.504 | -0.01018655 | 0.00228
2877.605 | -0.009802886 | 0.00228
2877.705 | -0.00976289 | 0.00228
2877.806 | -0.008030559 | 0.00228
2877.906 | -0.009158376 | 0.00228
2878.007 | -0.007684836 | 0.00228

## fitSaveData
Fit Function Name | Double Lorentz
Fit Function | y = a * b / (4 * (x - c)^2 + b^2) + d * e / (4 * (x - f)^2 + e^2) + g
Parameters | -0.04147719 | 2.293608 | 2866.051 | -0.04564017 | 2.578607 | 2870.912 | -0.001886885
Result | f1(MHz): 2866.05±0.69 | FWHM1(MHz): 2.29±0.23 | f2(MHz): 2870.91±0.77 | FWHM2(MHz): 2.58±0.26