## config
Mode | Continuous
Start(MHz) | 2858
Stop(MHz) | 2878
Points | 200
Out Loop | 10
Loop | 100
Power(dBm) | 5
Threshold(%) | 1
Check Time(min) | 1

## data
Frequency | Contrast | Error bar
2857.986 | -0.005417168 | 0.00228
2858.086 | -0.006160009 | 0.00228
2858.187 | -0.005776009 | 0.00228
2858.287 | -0.006335693 | 0.00228
2858.388 | -0.007684316 | 0.00228
2858.488 | -0.005933523 | 0.00228
2858.589 | -0.007416472 | 0.00228
2858.689 | -0.007274418 | 0.00228
2858.79 | -0.006578876 | 0.00228
2858.89 | -0.008359692 | 0.00228
2858.991 | -0.007720377 | 0.00228
2859.091 | -0.007960128 | 0.00228
2859.192 | -0.007591958 | 0.00228
2859.292 | -0.007593753 | 0.00228
2859.393 | -0.007655107 | 0.00228
2859.493 | -0.008626918 | 0.00228
2859.594 | -0.00880623 | 0.00228
2859.694 | -0.01001922 | 0.00228
2859.795 | -0.008339771 | 0.00228
2859.895 | -0.01016907 | 0.00228
2859.996 | -0.0119326 | 0.00228
2860.096 | -0.01030846 | 0.00228
2860.197 | -0.01049772 | 0.00228
2860.297 | -0.01104203 | 0.00228
2860.398 | -0.01049602 | 0.00228
2860.498 | -0.01113611 | 0.00228
2860.599 | -0.01313914 | 0.00228
2860.699 | -0.01267334 | 0.00228
2860.8 | -0.01263904 | 0.00228
2860.9 | -0.01203124 | 0.00228
2861.001 | -0.01143976 | 0.00228
2861.101 | -0.01400335 | 0.00228
2861.202 | -0.01413266 | 0.00228
2861.302 | -0.0145034 | 0.00228
2861.403 | -0.0159706 | 0.00228
2861.503 | -0.01509293 | 0.00228
2861.604 | -0.01591429 | 0.00228
2861.704 | -0.01812466 | 0.00228
2861.805 | -0.01768431 | 0.00228
2861.905 | -0.01738136 | 0.00228
2862.006 | -0.01847958 | 0.00228
2862.106 | -0.01949658 | 0.00228
2862.207 | -0.02069509 | 0.00228
2862.307 | -0.02132185 | 0.00228
2862.408 | -0.02217458 | 0.00228
2862.508 | -0.02206538 | 0.00228
2862.609 | -0.02205774 | 0.00228
2862.709 | -0.0237065 | 0.00228
2862.81 | -0.0248416 | 0.00228
2862.91 | -0.02651742 | 0.00228
2863.011 | -0.02670908 | 0.00228
2863.111 | -0.02650022 | 0.00228
2863.212 | -0.02810683 | 0.00228
2863.312 | -0.02971289 | 0.00228
2863.413 | -0.03092397 | 0.00228
2863.513 | -0.03154762 | 0.00228
2863.614 | -0.03271975 | 0.00228
2863.714 | -0.03334136 | 0.00228
2863.815 | -0.03517934 | 0.00228
2863.915 | -0.03546886 | 0.00228
2864.016 | -0.03647211 | 0.00228
2864.116 | -0.03868304 | 0.00228
2864.217 | -0.03708037 | 0.00228
2864.317 | -0.04081688 | 0.00228
2864.418 | -0.04181383 | 0.00228
2864.518 | -0.0432015 | 0.00228
2864.619 | -0.04467879 | 0.00228
2864.719 | -0.04502829 | 0.00228
2864.82 | -0.04670748 | 0.00228
2864.92 | -0.04459113 | 0.00228
2865.021 | -0.04587603 | 0.00228
2865.121 | -0.04718801 | 0.00228
2865.222 | -0.04707889 | 0.00228
2865.322 | -0.0482263 | 0.00228
2865.423 | -0.04857223 | 0.00228
2865.523 | -0.04928813 | 0.00228
2865.624 | -0.04751311 | 0.00228
2865.724 | -0.04910133 | 0.00228
2865.825 | -0.04854084 | 0.00228
2865.925 | -0.04788905 | 0.00228
2866.026 | -0.04705152 | 0.00228
2866.126 | -0.04772584 | 0.00228
2866.227 | -0.04444166 | 0.00228
2866.327 | -0.04629954 | 0.00228
2866.428 | -0.04470841 | 0.00228
2866.528 | -0.04434458 | 0.00228
2866.629 | -0.04352714 | 0.00228
2866.729 | -0.04307958 | 0.00228
2866.83 | -0.04486234 | 0.00228
2866.93 | -0.04247903 | 0.00228
2867.031 | -0.04221874 | 0.00228
2867.131 | -0.04258086 | 0.00228
2867.232 | -0.04189076 | 0.00228
2867.332 | -0.04219771 | 0.00228
2867.433 | -0.04299707 | 0.00228
2867.533 | -0.04156797 | 0.00228
2867.634 | -0.04085818 | 0.00228
2867.734 | -0.04060434 | 0.00228
2867.835 | -0.04179458 | 0.00228
2867.935 | -0.04137351 | 0.00228
2868.036 | -0.04059773 | 0.00228
2868.136 | -0.04096576 | 0.00228
2868.237 | -0.0439229 | 0.00228
2868.337 | -0.04410639 | 0.00228
2868.438 | -0.04364154 | 0.00228
2868.538 | -0.04442855 | 0.00228
2868.639 | -0.04552635 | 0.00228
2868.739 | -0.04493257 | 0.00228
2868.84 | -0.04581177 | 0.00228
2868.94 | -0.04724949 | 0.00228
2869.041 | -0.04554138 | 0.00228
2869.141 | -0.04835677 | 0.00228
2869.242 | -0.04998851 | 0.00228
2869.342 | -0.04878733 | 0.00228
2869.443 | -0.04933323 | 0.00228
2869.543 | -0.04770553 | 0.00228
2869.644 | -0.0476477 | 0.00228
2869.744 | -0.05049866 | 0.00228
2869.845 | -0.04904694 | 0.00228
2869.945 | -0.04922938 | 0.00228
2870.046 | -0.04889632 | 0.00228
2870.146 | -0.04837699 | 0.00228
2870.247 | -0.04958177 | 0.00228
2870.347 | -0.04651953 | 0.00228
2870.448 | -0.04619732 | 0.00228
2870.548 | -0.04594606 | 0.00228
2870.649 | -0.04506926 | 0.00228
2870.749 | -0.04504832 | 0.00228
2870.85 | -0.04524684 | 0.00228
2870.95 | -0.0403663 | 0.00228
2871.051 | -0.03995262 | 0.00228
2871.151 | -0.03909114 | 0.00228
2871.252 | -0.03903916 | 0.00228
2871.352 | -0.03762557 | 0.00228
2871.453 | -0.03784228 | 0.00228
2871.553 | -0.03727381 | 0.00228
2871.654 | -0.03497576 | 0.00228
2871.754 | -0.03398291 | 0.00228
2871.855 | -0.03306862 | 0.00228
2871.955 | -0.03166513 | 0.00228
2872.056 | -0.03128046 | 0.00228
2872.156 | -0.0310841 | 0.00228
2872.257 | -0.0293893 | 0.00228
2872.357 | -0.02767957 | 0.00228
2872.458 | -0.02708213 | 0.00228
2872.558 | -0.0275628 | 0.00228
2872.659 | -0.02521393 | 0.00228
2872.759 | -0.02435443 | 0.00228
2872.86 | -0.02337438 | 0.00228
2872.96 | -0.02199512 | 0.00228
2873.061 | -0.02011505 | 0.00228
2873.161 | -0.02053754 | 0.00228
2873.262 | -0.02186641 | 0.00228
2873.362 | -0.0203895 | 0.00228
2873.463 | -0.02123427 | 0.00228
2873.563 | -0.0186062 | 0.00228
2873.664 | -0.01850784 | 0.00228
2873.764 | -0.01711213 | 0.00228
2873.865 | -0.01876637 | 0.00228
2873.965 | -0.01664347 | 0.00228
2874.066 | -0.01648105 | 0.00228
2874.166 | -0.01481617 | 0.00228
2874.267 | -0.01470806 | 0.00228
2874.367 | -0.01513909 | 0.00228
2874.468 | -0.01454682 | 0.00228
2874.568 | -0.01362929 | 0.00228
2874.669 | -0.01415748 | 0.00228
2874.769 | -0.01427338 | 0.00228
2874.87 | -0.01430877 | 0.00228
2874.97 | -0.0122647 | 0.00228
2875.071 | -0.01141127 | 0.00228
2875.171 | -0.01215729 | 0.00228
2875.272 | -0.01155769 | 0.00228
2875.372 | -0.01167407 | 0.00228
2875.473 | -0.009219787 | 0.00228
2875.573 | -0.01131285 | 0.00228
2875.674 | -0.009559567 | 0.00228
2875.774 | -0.009128138 | 0.00228
2875.875 | -0.01187501 | 0.00228
2875.975 | -0.009174785 | 0.00228
2876.076 | -0.009490343 | 0.00228
2876.177 | -0.008146283 | 0.00228
2876.277 | -0.009021773 | 0.00228
2876.378 | -0.0077952 | 0.00228
2876.478 | -0.007788679 | 0.00228
2876.579 | -0.007355661 | 0.00228
2876.679 | -0.006496179 | 0.00228
2876.78 | -0.007763999 | 0.00228
2876.88 | -0.006491748 | 0.00228
2876.981 | -0.009598133 | 0.00228
2877.081 | -0.006736484 | 0.00228
2877.182 | -0.00747384 | 0.00228
2877.282 | -0.005835058 | 0.00228
2877.383 | -0.007042683 | 0.00228
2877.483 | -0.005058456 | 0.00228
2877.584 | -0.006941339 | 0.00228
2877.684 | -0.00474122 | 0.00228
2877.785 | -0.006060832 | 0.00228
2877.885 | -0.004318756 | 0.00228
2877.986 | -0.005114302 | 0.00228

## fitSaveData
Fit Function Name | Double Lorentz
Fit Function | y = a * b / (4 * (x - c)^2 + b^2) + d * e / (4 * (x - f)^2 + e^2) + g
Parameters | -0.03747211 | 2.449279 | 2865.214 | -0.04050077 | 2.727127 | 2870.062 | -0.0003858653
Result | f1(MHz): 2865.21±0.73 | FWHM1(MHz): 2.45±0.24 | f2(MHz): 2870.06±0.82 | FWHM2(MHz): 2.73±0.27