## config
Mode | Continuous
Start(MHz) | 2858
Stop(MHz) | 2878
Points | 200
Out Loop | 10
Loop | 100
Power(dBm) | 5
Threshold(%) | 1
Check Time(min) | 1

## data
Frequency | Contrast | Error bar
2857.942 | -0.007806913 | 0.00228
2858.043 | -0.007125952 | 0.00228
2858.143 | -0.008262749 | 0.00228
2858.244 | -0.008654394 | 0.00228
2858.344 | -0.008079298 | 0.00228
2858.445 | -0.008857146 | 0.00228
2858.545 | -0.008106629 | 0.00228
2858.646 | -0.009554399 | 0.00228
2858.746 | -0.008099413 | 0.00228
2858.847 | -0.0109407 | 0.00228
2858.947 | -0.01061296 | 0.00228
2859.048 | -0.009974948 | 0.00228
2859.148 | -0.01111233 | 0.00228
2859.249 | -0.01096081 | 0.00228
2859.349 | -0.0103966 | 0.00228
2859.45 | -0.01008498 | 0.00228
2859.55 | -0.01156417 | 0.00228
2859.651 | -0.01349469 | 0.00228
2859.751 | -0.0121892 | 0.00228
2859.852 | -0.01206865 | 0.00228
2859.952 | -0.0127474 | 0.00228
2860.053 | -0.01405564 | 0.00228
2860.153 | -0.0143421 | 0.00228
2860.254 | -0.01472373 | 0.00228
2860.354 | -0.01477739 | 0.00228
2860.455 | -0.01615103 | 0.00228
2860.555 | -0.01602221 | 0.00228
2860.656 | -0.01528498 | 0.00228
2860.756 | -0.0153051 | 0.00228
2860.857 | -0.01882116 | 0.00228
2860.957 | -0.01980712 | 0.00228
2861.058 | -0.01877486 | 0.00228
2861.158 | -0.01963164 | 0.00228
2861.259 | -0.01830234 | 0.00228
2861.359 | -0.02044204 | 0.00228
2861.46 | -0.02135696 | 0.00228
2861.56 | -0.02201803 | 0.00228
2861.661 | -0.02124949 | 0.00228
2861.761 | -0.02283676 | 0.00228
2861.862 | -0.02260877 | 0.00228
2861.962 | -0.02468863 | 0.00228
2862.063 | -0.0264295 | 0.00228
2862.163 | -0.02612895 | 0.00228
2862.264 | -0.02655732 | 0.00228
2862.364 | -0.02929002 | 0.00228
2862.465 | -0.0287421 | 0.00228
2862.565 | -0.03096429 | 0.00228
2862.666 | -0.03161903 | 0.00228
2862.766 | -0.03221201 | 0.00228
2862.867 | -0.03417082 | 0.00228
2862.967 | -0.03598365 | 0.00228
2863.068 | -0.03626009 | 0.00228
2863.168 | -0.03608563 | 0.00228
2863.269 | -0.03938898 | 0.00228
2863.369 | -0.03883594 | 0.00228
2863.47 | -0.04070021 | 0.00228
2863.57 | -0.04225917 | 0.00228
2863.671 | -0.04394394 | 0.00228
2863.771 | -0.04466555 | 0.00228
2863.872 | -0.04467806 | 0.00228
2863.972 | -0.04561977 | 0.00228
2864.073 | -0.04797806 | 0.00228
2864.173 | -0.04851259 | 0.00228
2864.274 | -0.04946368 | 0.00228
2864.374 | -0.04800837 | 0.00228
2864.475 | -0.04907111 | 0.00228
2864.575 | -0.04929983 | 0.00228
2864.676 | -0.04991929 | 0.00228
2864.776 | -0.04842663 | 0.00228
2864.877 | -0.04871538 | 0.00228
2864.977 | -0.0482613 | 0.00228
2865.078 | -0.04855769 | 0.00228
2865.178 | -0.04813419 | 0.00228
2865.279 | -0.04765169 | 0.00228
2865.379 | -0.04685114 | 0.00228
2865.48 | -0.04732216 | 0.00228
2865.58 | -0.04793946 | 0.00228
2865.681 | -0.04654959 | 0.00228
2865.781 | -0.04265959 | 0.00228
2865.882 | -0.04616098 | 0.00228
2865.982 | -0.04204733 | 0.00228
2866.083 | -0.04451715 | 0.00228
2866.183 | -0.04307104 | 0.00228
2866.284 | -0.04279808 | 0.00228
2866.384 | -0.04074651 | 0.00228
2866.485 | -0.04209788 | 0.00228
2866.585 | -0.04151985 | 0.00228
2866.686 | -0.04163751 | 0.00228
2866.786 | -0.04109355 | 0.00228
2866.887 | -0.04088679 | 0.00228
2866.987 | -0.0438818 | 0.00228
2867.088 | -0.04263039 | 0.00228
2867.188 | -0.04260888 | 0.00228
2867.289 | -0.04387935 | 0.00228
2867.389 | -0.04474056 | 0.00228
2867.49 | -0.04521801 | 0.00228
2867.59 | -0.04500547 | 0.00228
2867.691 | -0.04523928 | 0.00228
2867.791 | -0.0465086 | 0.00228
2867.892 | -0.04704543 | 0.00228
2867.993 | -0.04683523 | 0.00228
2868.093 | -0.04900266 | 0.00228
2868.194 | -0.05048009 | 0.00228
2868.294 | -0.05061965 | 0.00228
2868.395 | -0.0518255 | 0.00228
2868.495 | -0.05009347 | 0.00228
2868.596 | -0.05108679 | 0.00228
2868.696 | -0.05168517 | 0.00228
2868.797 | -0.04974592 | 0.00228
2868.897 | -0.05146277 | 0.00228
2868.998 | -0.05150397 | 0.00228
2869.098 | -0.05201845 | 0.00228
2869.199 | -0.05031848 | 0.00228
2869.299 | -0.04935309 | 0.00228
2869.4 | -0.05043523 | 0.00228
2869.5 | -0.04990826 | 0.00228
2869.601 | -0.05029191 | 0.00228
2869.701 | -0.04810642 | 0.00228
2869.802 | -0.04820507 | 0.00228
2869.902 | -0.04545123 | 0.00228
2870.003 | -0.04505144 | 0.00228
2870.103 | -0.04434789 | 0.00228
2870.204 | -0.04445791 | 0.00228
2870.304 | -0.04109681 | 0.00228
2870.405 | -0.04117522 | 0.00228
2870.505 | -0.03909396 | 0.00228
2870.606 | -0.03929858 | 0.00228
2870.706 | -0.03815298 | 0.00228
2870.807 | -0.03581 | 0.00228
2870.907 | -0.03557425 | 0.00228
2871.008 | -0.03449016 | 0.00228
2871.108 | -0.03347909 | 0.00228
2871.209 | -0.03195015 | 0.00228
2871.309 | -0.03020192 | 0.00228
2871.41 | -0.03073425 | 0.00228
2871.51 | -0.02988329 | 0.00228
2871.611 | -0.02864341 | 0.00228
2871.711 | -0.02842753 | 0.00228
2871.812 | -0.02701651 | 0.00228
2871.912 | -0.02571429 | 0.00228
2872.013 | -0.0262278 | 0.00228
2872.113 | -0.02448714 | 0.00228
2872.214 | -0.02356324 | 0.00228
2872.314 | -0.02392848 | 0.00228
2872.415 | -0.02313171 | 0.00228
2872.515 | -0.02194512 | 0.00228
2872.616 | -0.01960378 | 0.00228
2872.716 | -0.02004158 | 0.00228
2872.817 | -0.01946883 | 0.00228
2872.917 | -0.0197597 | 0.00228
2873.018 | -0.01817667 | 0.00228
2873.118 | -0.01762121 | 0.00228
2873.219 | -0.01736235 | 0.00228
2873.319 | -0.01771608 | 0.00228
2873.42 | -0.01635314 | 0.00228
2873.52 | -0.01629817 | 0.00228
2873.621 | -0.0158072 | 0.00228
2873.721 | -0.01571917 | 0.00228
2873.822 | -0.01583358 | 0.00228
2873.922 | -0.01418969 | 0.00228
2874.023 | -0.0135717 | 0.00228
2874.123 | -0.01476207 | 0.00228
2874.224 | -0.01253467 | 0.00228
2874.324 | -0.01279278 | 0.00228
2874.425 | -0.01283895 | 0.00228
2874.525 | -0.01261729 | 0.00228
2874.626 | -0.01200785 | 0.00228
2874.726 | -0.01109222 | 0.00228
2874.827 | -0.01267356 | 0.00228
2874.927 | -0.008993625 | 0.00228
2875.028 | -0.008691963 | 0.00228
2875.128 | -0.009949745 | 0.00228
2875.229 | -0.01015215 | 0.00228
2875.329 | -0.01115994 | 0.00228
2875.43 | -0.009346314 | 0.00228
2875.53 | -0.008998802 | 0.00228
2875.631 | -0.01097553 | 0.00228
2875.731 | -0.009582446 | 0.00228
2875.832 | -0.0104596 | 0.00228
2875.932 | -0.008539583 | 0.00228
2876.033 | -0.01022041 | 0.00228
2876.133 | -0.009089202 | 0.00228
2876.234 | -0.009444208 | 0.00228
2876.334 | -0.007865588 | 0.00228
2876.435 | -0.007067623 | 0.00228
2876.535 | -0.007704081 | 0.00228
2876.636 | -0.006167955 | 0.00228
2876.736 | -0.006625648 | 0.00228
2876.837 | -0.007238309 | 0.00228
2876.937 | -0.005976744 | 0.00228
2877.038 | -0.00795066 | 0.00228
2877.138 | -0.008452483 | 0.00228
2877.239 | -0.007294286 | 0.00228
2877.339 | -0.005740323 | 0.00228
2877.44 | -0.005833645 | 0.00228
2877.54 | -0.005512506 | 0.00228
2877.641 | -0.005745221 | 0.00228
2877.741 | -0.004224547 | 0.00228
2877.842 | -0.004297785 | 0.00228
2877.942 | -0.004290878 | 0.00228

## fitSaveData
Fit Function Name | Double Lorentz
Fit Function | y = a * b / (4 * (x - c)^2 + b^2) + d * e / (4 * (x - f)^2 + e^2) + g
Parameters | -0.0369888 | 2.312682 | 2864.362 | -0.0424102 | 2.704524 | 2869.197 | -0.001530826
Result | f1(MHz): 2864.36±0.69 | FWHM1(MHz): 2.31±0.23 | f2(MHz): 2869.20±0.81 | FWHM2(MHz): 2.70±0.27