## config
Mode | Continuous
Start(MHz) | 2858
Stop(MHz) | 2878
Points | 200
Out Loop | 10
Loop | 100
Power(dBm) | 5
Threshold(%) | 1
Check Time(min) | 1

## data
Frequency | Contrast | Error bar
2856.011 | -0.008421474 | 0.00228
2856.112 | -0.007423602 | 0.00228
2856.212 | -0.009460385 | 0.00228
2856.313 | -0.009067049 | 0.00228
2856.413 | -0.008195349 | 0.00228
2856.514 | -0.009675111 | 0.00228
2856.614 | -0.008012833 | 0.00228
2856.715 | -0.008501212 | 0.00228
2856.815 | -0.007819494 | 0.00228
2856.916 | -0.007844987 | 0.00228
2857.016 | -0.01040806 | 0.00228
2857.117 | -0.01034699 | 0.00228
2857.217 | -0.009992671 | 0.00228
2857.318 | -0.009456158 | 0.00228
2857.418 | -0.01182573 | 0.00228
2857.519 | -0.0108118 | 0.00228
2857.619 | -0.01301172 | 0.00228
2857.72 | -0.01254763 | 0.00228
2857.82 | -0.01051642 | 0.00228
2857.921 | -0.01246893 | 0.00228
2858.021 | -0.01212193 | 0.00228
2858.122 | -0.01299553 | 0.00228
2858.222 | -0.01365838 | 0.00228
2858.323 | -0.01513718 | 0.00228
2858.423 | -0.01443119 | 0.00228
2858.524 | -0.01415496 | 0.00228
2858.624 | -0.01621791 | 0.00228
2858.725 | -0.01428079 | 0.00228
2858.825 | -0.01706259 | 0.00228
2858.926 | -0.01714187 | 0.00228
2859.026 | -0.0178994 | 0.00228
2859.127 | -0.01694914 | 0.00228
2859.227 | -0.01860401 | 0.00228
2859.328 | -0.01948302 | 0.00228
2859.428 | -0.01880793 | 0.00228
2859.529 | -0.01948508 | 0.00228
2859.629 | -0.02106087 | 0.00228
2859.73 | -0.02081625 | 0.00228
2859.83 | -0.02232301 | 0.00228
2859.931 | -0.02283025 | 0.00228
2860.031 | -0.02494469 | 0.00228
2860.132 | -0.02272917 | 0.00228
2860.232 | -0.02483732 | 0.00228
2860.333 | -0.02732692 | 0.00228
2860.433 | -0.02685458 | 0.00228
2860.534 | -0.02921186 | 0.00228
2860.634 | -0.02992979 | 0.00228
2860.735 | -0.03120732 | 0.00228
2860.835 | -0.03119132 | 0.00228
2860.936 | -0.03289123 | 0.00228
2861.036 | -0.03436201 | 0.00228
2861.137 | -0.03582744 | 0.00228
2861.237 | -0.03613914 | 0.00228
2861.338 | -0.03756531 | 0.00228
2861.438 | -0.0389837 | 0.00228
2861.539 | -0.03905867 | 0.00228
2861.639 | -0.04081485 | 0.00228
2861.74 | -0.04177916 | 0.00228
2861.84 | -0.04444923 | 0.00228
2861.941 | -0.04352311 | 0.00228
2862.041 | -0.0450871 | 0.00228
2862.142 | -0.04499661 | 0.00228
2862.242 | -0.04613694 | 0.00228
2862.343 | -0.04782361 | 0.00228
2862.443 | -0.04851675 | 0.00228
2862.544 | -0.04882826 | 0.00228
2862.644 | -0.04982606 | 0.00228
2862.745 | -0.05009341 | 0.00228
2862.845 | -0.0500786 | 0.00228
2862.946 | -0.04889051 | 0.00228
2863.046 | -0.04939328 | 0.00228
2863.147 | -0.04996029 | 0.00228
2863.247 | -0.04695917 | 0.00228
2863.348 | -0.04739513 | 0.00228
2863.448 | -0.04684093 | 0.00228
2863.549 | -0.04962649 | 0.00228
2863.649 | -0.04705757 | 0.00228
2863.75 | -0.04641642 | 0.00228
2863.85 | -0.04383233 | 0.00228
2863.951 | -0.0464618 | 0.00228
2864.051 | -0.0453455 | 0.00228
2864.152 | -0.04382671 | 0.00228
2864.252 | -0.0434136 | 0.00228
2864.353 | -0.04294009 | 0.00228
2864.453 | -0.04127535 | 0.00228
2864.554 | -0.04307726 | 0.00228
2864.654 | -0.04068585 | 0.00228
2864.755 | -0.04095014 | 0.00228
2864.855 | -0.04040682 | 0.00228
2864.956 | -0.04019938 | 0.00228
2865.056 | -0.04105734 | 0.00228
2865.157 | -0.04247125 | 0.00228
2865.257 | -0.04298816 | 0.00228
2865.358 | -0.04260504 | 0.00228
2865.458 | -0.0425385 | 0.00228
2865.559 | -0.04259346 | 0.00228
2865.659 | -0.04383193 | 0.00228
2865.76 | -0.04521187 | 0.00228
2865.86 | -0.047263 | 0.00228
2865.961 | -0.04488378 | 0.00228
2866.061 | -0.0456936 | 0.00228
2866.162 | -0.04705205 | 0.00228
2866.262 | -0.04752695 | 0.00228
2866.363 | -0.04854786 | 0.00228
2866.463 | -0.0509316 | 0.00228
2866.564 | -0.04958223 | 0.00228
2866.664 | -0.04939885 | 0.00228
2866.765 | -0.05086199 | 0.00228
2866.865 | -0.05121929 | 0.00228
2866.966 | -0.05130111 | 0.00228
2867.066 | -0.05217676 | 0.00228
2867.167 | -0.0520421 | 0.00228
2867.267 | -0.0513991 | 0.00228
2867.368 | -0.0517052 | 0.00228
2867.468 | -0.04921494 | 0.00228
2867.569 | -0.05063067 | 0.00228
2867.669 | -0.05145617 | 0.00228
2867.77 | -0.04767749 | 0.00228
2867.87 | -0.04903968 | 0.00228
2867.971 | -0.04737083 | 0.00228
2868.071 | -0.04683828 | 0.00228
2868.172 | -0.04485063 | 0.00228
2868.272 | -0.04438883 | 0.00228
2868.373 | -0.04356927 | 0.00228
2868.473 | -0.04363373 | 0.00228
2868.574 | -0.04041879 | 0.00228
2868.674 | -0.04211394 | 0.00228
2868.775 | -0.04073561 | 0.00228
2868.875 | -0.03820478 | 0.00228
2868.976 | -0.03725533 | 0.00228
2869.076 | -0.03516928 | 0.00228
2869.177 | -0.03566944 | 0.00228
2869.277 | -0.0336596 | 0.00228
2869.378 | -0.03168296 | 0.00228
2869.478 | -0.03239976 | 0.00228
2869.579 | -0.03193671 | 0.00228
2869.679 | -0.03008138 | 0.00228
2869.78 | -0.02788638 | 0.00228
2869.88 | -0.02696932 | 0.00228
2869.981 | -0.02770656 | 0.00228
2870.081 | -0.02648365 | 0.00228
2870.182 | -0.02590868 | 0.00228
2870.282 | -0.02345398 | 0.00228
2870.383 | -0.02565168 | 0.00228
2870.483 | -0.02385747 | 0.00228
2870.584 | -0.02241997 | 0.00228
2870.684 | -0.02253713 | 0.00228
2870.785 | -0.02149876 | 0.00228
2870.885 | -0.02036836 | 0.00228
2870.986 | -0.01989206 | 0.00228
2871.086 | -0.02012703 | 0.00228
2871.187 | -0.01999686 | 0.00228
2871.287 | -0.01822373 | 0.00228
2871.388 | -0.01830012 | 0.00228
2871.488 | -0.01797723 | 0.00228
2871.589 | -0.01774579 | 0.00228
2871.689 | -0.01676859 | 0.00228
2871.79 | -0.01634729 | 0.00228
2871.89 | -0.0159053 | 0.00228
2871.991 | -0.01474367 | 0.00228
2872.091 | -0.01579002 | 0.00228
2872.192 | -0.01424039 | 0.00228
2872.292 | -0.0138465 | 0.00228
2872.393 | -0.01359257 | 0.00228
2872.493 | -0.01396369 | 0.00228
2872.594 | -0.01312948 | 0.00228
2872.694 | -0.01246357 | 0.00228
2872.795 | -0.01270379 | 0.00228
2872.895 | -0.01176166 | 0.00228
2872.996 | -0.0117481 | 0.00228
2873.096 | -0.01081229 | 0.00228
2873.197 | -0.01085315 | 0.00228
2873.297 | -0.0107667 | 0.00228
2873.398 | -0.01119279 | 0.00228
2873.498 | -0.01059922 | 0.00228
2873.599 | -0.009388135 | 0.00228
2873.699 | -0.0085873 | 0.00228
2873.8 | -0.01089833 | 0.00228
2873.9 | -0.009157744 | 0.00228
2874.001 | -0.008439038 | 0.00228
2874.102 | -0.009372587 | 0.00228
2874.202 | -0.00835086 | 0.00228
2874.303 | -0.01061028 | 0.00228
2874.403 | -0.006972586 | 0.00228
2874.504 | -0.006771658 | 0.00228
2874.604 | -0.007799038 | 0.00228
2874.705 | -0.007818439 | 0.00228
2874.805 | -0.007709436 | 0.00228
2874.906 | -0.008253205 | 0.00228
2875.006 | -0.006869297 | 0.00228
2875.107 | -0.007301273 | 0.00228
2875.207 | -0.006319942 | 0.00228
2875.308 | -0.007506479 | 0.00228
2875.408 | -0.004523267 | 0.00228
2875.509 | -0.006325538 | 0.00228
2875.609 | -0.006289736 | 0.00228
2875.71 | -0.00609874 | 0.00228
2875.81 | -0.00413384 | 0.00228
2875.911 | -0.004731034 | 0.00228
2876.011 | -0.005753637 | 0.00228

## fitSaveData
Fit Function Name | Double Lorentz
Fit Function | y = a * b / (4 * (x - c)^2 + b^2) + d * e / (4 * (x - f)^2 + e^2) + g
Parameters | -0.03725976 | 2.311539 | 2862.547 | -0.04223868 | 2.69626 | 2867.435 | -0.001626886
Result | f1(MHz): 2862.55±0.69 | FWHM1(MHz): 2.31±0.23 | f2(MHz): 2867.44±0.81 | FWHM2(MHz): 2.70±0.27