## config
Mode | Continuous
Start(MHz) | 2858
Stop(MHz) | 2878
Points | 200
Out Loop | 10
Loop | 100
Power(dBm) | -5
Threshold(%) | 1
Check Time(min) | 1

## data
Frequency | Contrast | Error bar
2858.091 | -0.003294702 | 0.00123
2858.191 | -0.002122753 | 0.00123
2858.292 | -0.002652033 | 0.00123
2858.392 | -0.002819759 | 0.00123
2858.493 | -0.002416372 | 0.00123
2858.593 | -0.003422076 | 0.00123
2858.694 | -0.002750497 | 0.00123
2858.794 | -0.004174502 | 0.00123
2858.895 | -0.002969976 | 0.00123
2858.995 | -0.003716494 | 0.00123
2859.096 | -0.00332956 | 0.00123
2859.196 | -0.002497513 | 0.00123
2859.297 | -0.00349884 | 0.00123
2859.397 | -0.003983359 | 0.00123
2859.498 | -0.004449025 | 0.00123
2859.598 | -0.004896393 | 0.00123
2859.699 | -0.004205485 | 0.00123
2859.799 | -0.003253937 | 0.00123
2859.9 | -0.003691694 | 0.00123
2860 | -0.004479345 | 0.00123
2860.101 | -0.004814982 | 0.00123
2860.201 | -0.004911756 | 0.00123
2860.302 | -0.004610346 | 0.00123
2860.402 | -0.005016501 | 0.00123
2860.503 | -0.004855644 | 0.00123
2860.603 | -0.004840415 | 0.00123
2860.704 | -0.006128063 | 0.00123
2860.804 | -0.005366108 | 0.00123
2860.905 | -0.005790635 | 0.00123
2861.005 | -0.005028845 | 0.00123
2861.106 | -0.005996128 | 0.00123
2861.206 | -0.005500919 | 0.00123
2861.307 | -0.006071463 | 0.00123
2861.407 | -0.006194039 | 0.00123
2861.508 | -0.006564223 | 0.00123
2861.608 | -0.005916802 | 0.00123
2861.709 | -0.007412863 | 0.00123
2861.809 | -0.00674341 | 0.00123
2861.91 | -0.008596351 | 0.00123
2862.01 | -0.00776405 | 0.00123
2862.111 | -0.007773934 | 0.00123
2862.211 | -0.007281171 | 0.00123
2862.312 | -0.008045978 | 0.00123
2862.412 | -0.008653795 | 0.00123
2862.513 | -0.008691987 | 0.00123
2862.613 | -0.009467169 | 0.00123
2862.714 | -0.009535956 | 0.00123
2862.814 | -0.01020071 | 0.00123
2862.915 | -0.009524676 | 0.00123
2863.015 | -0.01081571 | 0.00123
2863.116 | -0.01063492 | 0.00123
2863.216 | -0.01146301 | 0.00123
2863.317 | -0.01275339 | 0.00123
2863.417 | -0.01339616 | 0.00123
2863.518 | -0.01320206 | 0.00123
2863.618 | -0.0142574 | 0.00123
2863.719 | -0.01450649 | 0.00123
2863.819 | -0.01443807 | 0.00123
2863.92 | -0.01577471 | 0.00123
2864.02 | -0.01576066 | 0.00123
2864.121 | -0.01642052 | 0.00123
2864.221 | -0.01813295 | 0.00123
2864.322 | -0.01889968 | 0.00123
2864.422 | -0.01972533 | 0.00123
2864.523 | -0.02056682 | 0.00123
2864.623 | -0.02143726 | 0.00123
2864.724 | -0.0230846 | 0.00123
2864.824 | -0.0246968 | 0.00123
2864.925 | -0.02522622 | 0.00123
2865.025 | -0.02611543 | 0.00123
2865.126 | -0.02723578 | 0.00123
2865.226 | -0.02950125 | 0.00123
2865.327 | -0.03036283 | 0.00123
2865.427 | -0.03214726 | 0.00123
2865.528 | -0.03380618 | 0.00123
2865.628 | -0.03462175 | 0.00123
2865.729 | -0.03495902 | 0.00123
2865.829 | -0.03667876 | 0.00123
2865.93 | -0.03733227 | 0.00123
2866.03 | -0.03875762 | 0.00123
2866.131 | -0.03895335 | 0.00123
2866.231 | -0.03958064 | 0.00123
2866.332 | -0.03941438 | 0.00123
2866.432 | -0.0399042 | 0.00123
2866.533 | -0.03996013 | 0.00123
2866.633 | -0.04004979 | 0.00123
2866.734 | -0.03972919 | 0.00123
2866.834 | -0.03952064 | 0.00123
2866.935 | -0.03938624 | 0.00123
2867.035 | -0.03734667 | 0.00123
2867.136 | -0.03655432 | 0.00123
2867.236 | -0.03654366 | 0.00123
2867.337 | -0.03596256 | 0.00123
2867.437 | -0.03460762 | 0.00123
2867.538 | -0.03357091 | 0.00123
2867.638 | -0.03245119 | 0.00123
2867.739 | -0.0311701 | 0.00123
2867.839 | -0.03070006 | 0.00123
2867.94 | -0.02898968 | 0.00123
2868.04 | -0.02873792 | 0.00123
2868.141 | -0.02718708 | 0.00123
2868.242 | -0.0262992 | 0.00123
2868.342 | -0.02641442 | 0.00123
2868.443 | -0.02515838 | 0.00123
2868.543 | -0.02549436 | 0.00123
2868.644 | -0.02511361 | 0.00123
2868.744 | -0.02582658 | 0.00123
2868.845 | -0.02556773 | 0.00123
2868.945 | -0.02587166 | 0.00123
2869.046 | -0.02721684 | 0.00123
2869.146 | -0.02685331 | 0.00123
2869.247 | -0.0280063 | 0.00123
2869.347 | -0.02993537 | 0.00123
2869.448 | -0.03057099 | 0.00123
2869.548 | -0.03237644 | 0.00123
2869.649 | -0.0326796 | 0.00123
2869.749 | -0.03362099 | 0.00123
2869.85 | -0.03516907 | 0.00123
2869.95 | -0.03608404 | 0.00123
2870.051 | -0.03688245 | 0.00123
2870.151 | -0.03653572 | 0.00123
2870.252 | -0.03671926 | 0.00123
2870.352 | -0.03883592 | 0.00123
2870.453 | -0.03861887 | 0.00123
2870.553 | -0.03913427 | 0.00123
2870.654 | -0.03947174 | 0.00123
2870.754 | -0.03958016 | 0.00123
2870.855 | -0.04003298 | 0.00123
2870.955 | -0.04080099 | 0.00123
2871.056 | -0.03935428 | 0.00123
2871.156 | -0.0402905 | 0.00123
2871.257 | -0.03954447 | 0.00123
2871.357 | -0.03854235 | 0.00123
2871.458 | -0.03658044 | 0.00123
2871.558 | -0.03669706 | 0.00123
2871.659 | -0.03545781 | 0.00123
2871.759 | -0.03493249 | 0.00123
2871.86 | -0.0330603 | 0.00123
2871.96 | -0.03080803 | 0.00123
2872.061 | -0.03068226 | 0.00123
2872.161 | -0.02906187 | 0.00123
2872.262 | -0.02735276 | 0.00123
2872.362 | -0.02590365 | 0.00123
2872.463 | -0.02442083 | 0.00123
2872.563 | -0.02325817 | 0.00123
2872.664 | -0.02243609 | 0.00123
2872.764 | -0.0207594 | 0.00123
2872.865 | -0.02074319 | 0.00123
2872.965 | -0.01905315 | 0.00123
2873.066 | -0.01904274 | 0.00123
2873.166 | -0.01734477 | 0.00123
2873.267 | -0.01682345 | 0.00123
2873.367 | -0.01511213 | 0.00123
2873.468 | -0.01455347 | 0.00123
2873.568 | -0.01498439 | 0.00123
2873.669 | -0.0144371 | 0.00123
2873.769 | -0.01424699 | 0.00123
2873.87 | -0.01344923 | 0.00123
2873.97 | -0.0128903 | 0.00123
2874.071 | -0.01281125 | 0.00123
2874.171 | -0.01150719 | 0.00123
2874.272 | -0.0115389 | 0.00123
2874.372 | -0.01071766 | 0.00123
2874.473 | -0.009985781 | 0.00123
2874.573 | -0.00968244 | 0.00123
2874.674 | -0.009465861 | 0.00123
2874.774 | -0.009066894 | 0.00123
2874.875 | -0.008675476 | 0.00123
2874.975 | -0.008285541 | 0.00123
2875.076 | -0.008189028 | 0.00123
2875.176 | -0.007227106 | 0.00123
2875.277 | -0.007951217 | 0.00123
2875.377 | -0.008851156 | 0.00123
2875.478 | -0.007344176 | 0.00123
2875.578 | -0.007126596 | 0.00123
2875.679 | -0.005968596 | 0.00123
2875.779 | -0.007270724 | 0.00123
2875.88 | -0.006919196 | 0.00123
2875.98 | -0.005942866 | 0.00123
2876.081 | -0.006785601 | 0.00123
2876.181 | -0.006615543 | 0.00123
2876.282 | -0.005425727 | 0.00123
2876.382 | -0.005261266 | 0.00123
2876.483 | -0.004701821 | 0.00123
2876.583 | -0.005489711 | 0.00123
2876.684 | -0.00576187 | 0.00123
2876.784 | -0.005368173 | 0.00123
2876.885 | -0.005045742 | 0.00123
2876.985 | -0.00524466 | 0.00123
2877.086 | -0.004545824 | 0.00123
2877.186 | -0.004437272 | 0.00123
2877.287 | -0.005029889 | 0.00123
2877.387 | -0.004246164 | 0.00123
2877.488 | -0.003673768 | 0.00123
2877.588 | -0.003977384 | 0.00123
2877.689 | -0.003823856 | 0.00123
2877.789 | -0.003771264 | 0.00123
2877.89 | -0.002975137 | 0.00123
2877.99 | -0.004871476 | 0.00123
2878.091 | -0.003282783 | 0.00123

## fitSaveData
Fit Function Name | Double Lorentz
Fit Function | y = a * b / (4 * (x - c)^2 + b^2) + d * e / (4 * (x - f)^2 + e^2) + g
Parameters | -0.03473307 | 1.779806 | 2866.337 | -0.03517291 | 1.815791 | 2870.985 | -0.000971208
Result | f1(MHz): 2866.34±0.53 | FWHM1(MHz): 1.78±0.18 | f2(MHz): 2870.98±0.54 | FWHM2(MHz): 1.82±0.18