## config
Mode | Continuous
Start(MHz) | 2858
Stop(MHz) | 2878
Points | 200
Out Loop | 10
Loop | 100
Power(dBm) | 0
Threshold(%) | 1
Check Time(min) | 1

## data
Frequency | Contrast | Error bar
2857.882 | -0.005077481 | 0.00171
2857.983 | -0.005363183 | 0.00171
2858.083 | -0.005541755 | 0.00171
2858.184 | -0.006468385 | 0.00171
2858.284 | -0.006507511 | 0.00171
2858.385 | -0.006629657 | 0.00171
2858.485 | -0.007296864 | 0.00171
2858.586 | -0.006759001 | 0.00171
2858.686 | -0.005713338 | 0.00171
2858.787 | -0.006867222 | 0.00171
2858.887 | -0.006543318 | 0.00171
2858.988 | -0.007504209 | 0.00171
2859.088 | -0.007432185 | 0.00171
2859.189 | -0.007564045 | 0.00171
2859.289 | -0.007452139 | 0.00171
2859.39 | -0.008258546 | 0.00171
2859.49 | -0.008496661 | 0.00171
2859.591 | -0.009736099 | 0.00171
2859.691 | -0.009774498 | 0.00171
2859.792 | -0.009541895 | 0.00171
2859.892 | -0.009935991 | 0.00171
2859.993 | -0.01023491 | 0.00171
2860.093 | -0.01019265 | 0.00171
2860.194 | -0.0111278 | 0.00171
2860.294 | -0.01167798 | 0.00171
2860.395 | -0.01081715 | 0.00171
2860.495 | -0.01237309 | 0.00171
2860.596 | -0.01201106 | 0.00171
2860.696 | -0.01319817 | 0.00171
2860.797 | -0.01395599 | 0.00171
2860.897 | -0.01347823 | 0.00171
2860.998 | -0.01357825 | 0.00171
2861.098 | -0.01439337 | 0.00171
2861.199 | -0.0145852 | 0.00171
2861.299 | -0.015646 | 0.00171
2861.4 | -0.01666265 | 0.00171
2861.5 | -0.01615797 | 0.00171
2861.601 | -0.01765832 | 0.00171
2861.701 | -0.01807195 | 0.00171
2861.802 | -0.01855696 | 0.00171
2861.902 | -0.01959276 | 0.00171
2862.003 | -0.02121443 | 0.00171
2862.103 | -0.02058406 | 0.00171
2862.204 | -0.02265508 | 0.00171
2862.304 | -0.02356899 | 0.00171
2862.405 | -0.02412644 | 0.00171
2862.505 | -0.02504563 | 0.00171
2862.606 | -0.02602892 | 0.00171
2862.706 | -0.02668921 | 0.00171
2862.807 | -0.02783332 | 0.00171
2862.907 | -0.03075798 | 0.00171
2863.008 | -0.0301694 | 0.00171
2863.108 | -0.03138983 | 0.00171
2863.209 | -0.03243366 | 0.00171
2863.309 | -0.03481453 | 0.00171
2863.41 | -0.03632722 | 0.00171
2863.51 | -0.03756013 | 0.00171
2863.611 | -0.04081315 | 0.00171
2863.711 | -0.04143093 | 0.00171
2863.812 | -0.04183304 | 0.00171
2863.912 | -0.04313119 | 0.00171
2864.013 | -0.04435176 | 0.00171
2864.113 | -0.04523973 | 0.00171
2864.214 | -0.04768348 | 0.00171
2864.314 | -0.04800919 | 0.00171
2864.415 | -0.04916349 | 0.00171
2864.515 | -0.05008196 | 0.00171
2864.616 | -0.05087546 | 0.00171
2864.716 | -0.05062037 | 0.00171
2864.817 | -0.05207045 | 0.00171
2864.917 | -0.05137216 | 0.00171
2865.018 | -0.05268605 | 0.00171
2865.118 | -0.0515446 | 0.00171
2865.219 | -0.05156479 | 0.00171
2865.319 | -0.05116831 | 0.00171
2865.42 | -0.04968601 | 0.00171
2865.52 | -0.05050393 | 0.00171
2865.621 | -0.04865045 | 0.00171
2865.721 | -0.04846511 | 0.00171
2865.822 | -0.04736351 | 0.00171
2865.922 | -0.04670785 | 0.00171
2866.023 | -0.04634061 | 0.00171
2866.123 | -0.04480495 | 0.00171
2866.224 | -0.04465686 | 0.00171
2866.324 | -0.04205949 | 0.00171
2866.425 | -0.04147463 | 0.00171
2866.525 | -0.04073801 | 0.00171
2866.626 | -0.04069461 | 0.00171
2866.726 | -0.04097536 | 0.00171
2866.827 | -0.04037776 | 0.00171
2866.927 | -0.03933825 | 0.00171
2867.028 | -0.03888403 | 0.00171
2867.128 | -0.04146798 | 0.00171
2867.229 | -0.03938153 | 0.00171
2867.329 | -0.03953373 | 0.00171
2867.43 | -0.04103363 | 0.00171
2867.53 | -0.0409248 | 0.00171
2867.631 | -0.04280673 | 0.00171
2867.731 | -0.04301107 | 0.00171
2867.832 | -0.04402373 | 0.00171
2867.932 | -0.04480362 | 0.00171
2868.033 | -0.04617319 | 0.00171
2868.133 | -0.04838534 | 0.00171
2868.234 | -0.04844442 | 0.00171
2868.334 | -0.04949174 | 0.00171
2868.435 | -0.04908743 | 0.00171
2868.535 | -0.05034169 | 0.00171
2868.636 | -0.05182265 | 0.00171
2868.736 | -0.05133511 | 0.00171
2868.837 | -0.05312933 | 0.00171
2868.937 | -0.05365915 | 0.00171
2869.038 | -0.05320974 | 0.00171
2869.138 | -0.05319632 | 0.00171
2869.239 | -0.05383436 | 0.00171
2869.339 | -0.0528178 | 0.00171
2869.44 | -0.05239993 | 0.00171
2869.54 | -0.05249737 | 0.00171
2869.641 | -0.05215633 | 0.00171
2869.741 | -0.05167496 | 0.00171
2869.842 | -0.04963321 | 0.00171
2869.942 | -0.05025514 | 0.00171
2870.043 | -0.04800787 | 0.00171
2870.143 | -0.04661964 | 0.00171
2870.244 | -0.04621501 | 0.00171
2870.344 | -0.04354427 | 0.00171
2870.445 | -0.04299505 | 0.00171
2870.545 | -0.04097393 | 0.00171
2870.646 | -0.03932047 | 0.00171
2870.746 | -0.03792087 | 0.00171
2870.847 | -0.03740586 | 0.00171
2870.947 | -0.03598963 | 0.00171
2871.048 | -0.03391988 | 0.00171
2871.148 | -0.03279863 | 0.00171
2871.249 | -0.03075227 | 0.00171
2871.349 | -0.03136833 | 0.00171
2871.45 | -0.02963169 | 0.00171
2871.55 | -0.02886419 | 0.00171
2871.651 | -0.02721873 | 0.00171
2871.751 | -0.02588254 | 0.00171
2871.852 | -0.02472594 | 0.00171
2871.952 | -0.02416501 | 0.00171
2872.053 | -0.02425235 | 0.00171
2872.153 | -0.02301973 | 0.00171
2872.254 | -0.02180858 | 0.00171
2872.354 | -0.02137207 | 0.00171
2872.455 | -0.02013462 | 0.00171
2872.555 | -0.01919685 | 0.00171
2872.656 | -0.01946749 | 0.00171
2872.756 | -0.01823091 | 0.00171
2872.857 | -0.01865592 | 0.00171
2872.957 | -0.01735028 | 0.00171
2873.058 | -0.01730223 | 0.00171
2873.158 | -0.01626912 | 0.00171
2873.259 | -0.01508685 | 0.00171
2873.359 | -0.01474116 | 0.00171
2873.46 | -0.01427747 | 0.00171
2873.56 | -0.01361147 | 0.00171
2873.661 | -0.01347664 | 0.00171
2873.761 | -0.01246895 | 0.00171
2873.862 | -0.01245373 | 0.00171
2873.962 | -0.01299634 | 0.00171
2874.063 | -0.01152796 | 0.00171
2874.163 | -0.01187853 | 0.00171
2874.264 | -0.01201394 | 0.00171
2874.364 | -0.01064205 | 0.00171
2874.465 | -0.01049331 | 0.00171
2874.565 | -0.01114302 | 0.00171
2874.666 | -0.01013427 | 0.00171
2874.766 | -0.009484859 | 0.00171
2874.867 | -0.008612533 | 0.00171
2874.967 | -0.01030104 | 0.00171
2875.068 | -0.008294197 | 0.00171
2875.168 | -0.00803746 | 0.00171
2875.269 | -0.008503378 | 0.00171
2875.369 | -0.00891214 | 0.00171
2875.47 | -0.008272719 | 0.00171
2875.57 | -0.00778129 | 0.00171
2875.671 | -0.006863696 | 0.00171
2875.771 | -0.007732499 | 0.00171
2875.872 | -0.00657905 | 0.00171
2875.973 | -0.007052308 | 0.00171
2876.073 | -0.006526322 | 0.00171
2876.174 | -0.006472145 | 0.00171
2876.274 | -0.006611505 | 0.00171
2876.375 | -0.005642516 | 0.00171
2876.475 | -0.00612529 | 0.00171
2876.576 | -0.005994706 | 0.00171
2876.676 | -0.005843694 | 0.00171
2876.777 | -0.00567053 | 0.00171
2876.877 | -0.004843594 | 0.00171
2876.978 | -0.004687143 | 0.00171
2877.078 | -0.00521736 | 0.00171
2877.179 | -0.00472551 | 0.00171
2877.279 | -0.004200156 | 0.00171
2877.38 | -0.004481259 | 0.00171
2877.48 | -0.003674406 | 0.00171
2877.581 | -0.00399607 | 0.00171
2877.681 | -0.002387168 | 0.00171
2877.782 | -0.003237001 | 0.00171
2877.882 | -0.003667428 | 0.00171

## fitSaveData
Fit Function Name | Double Lorentz
Fit Function | y = a * b / (4 * (x - c)^2 + b^2) + d * e / (4 * (x - f)^2 + e^2) + g
Parameters | -0.04213835 | 2.068497 | 2864.723 | -0.04548013 | 2.27446 | 2869.414 | -0.0006795157
Result | f1(MHz): 2864.72±0.62 | FWHM1(MHz): 2.07±0.21 | f2(MHz): 2869.41±0.68 | FWHM2(MHz): 2.27±0.23