## config
Mode | Continuous
Start(MHz) | 2858
Stop(MHz) | 2878
Points | 200
Out Loop | 10
Loop | 100
Power(dBm) | 5
Threshold(%) | 1
Check Time(min) | 1

## data
Frequency | Contrast | Error bar
2858.15 | -0.007181307 | 0.002235
2858.25 | -0.006633607 | 0.002235
2858.351 | -0.005563227 | 0.002235
2858.451 | -0.006858834 | 0.002235
2858.552 | -0.007588052 | 0.002235
2858.652 | -0.007442887 | 0.002235
2858.753 | -0.007541836 | 0.002235
2858.853 | -0.008397864 | 0.002235
2858.954 | -0.008858609 | 0.002235
2859.054 | -0.008981513 | 0.002235
2859.155 | -0.008826641 | 0.002235
2859.255 | -0.009568532 | 0.002235
2859.356 | -0.008782432 | 0.002235
2859.456 | -0.009451185 | 0.002235
2859.557 | -0.009830215 | 0.002235
2859.657 | -0.01100999 | 0.002235
2859.758 | -0.01044639 | 0.002235
2859.858 | -0.01041921 | 0.002235
2859.959 | -0.01047945 | 0.002235
2860.059 | -0.01017362 | 0.002235
2860.16 | -0.01095212 | 0.002235
2860.261 | -0.01251614 | 0.002235
2860.361 | -0.01151663 | 0.002235
2860.462 | -0.01225605 | 0.002235
2860.562 | -0.01287238 | 0.002235
2860.663 | -0.01373017 | 0.002235
2860.763 | -0.01399268 | 0.002235
2860.864 | -0.01313204 | 0.002235
2860.964 | -0.01473123 | 0.002235
2861.065 | -0.01450365 | 0.002235
2861.165 | -0.01541311 | 0.002235
2861.266 | -0.01605231 | 0.002235
2861.366 | -0.01599777 | 0.002235
2861.467 | -0.01746871 | 0.002235
2861.567 | -0.01797949 | 0.002235
2861.668 | -0.0188277 | 0.002235
2861.768 | -0.01799521 | 0.002235
2861.869 | -0.01914796 | 0.002235
2861.969 | -0.0200323 | 0.002235
2862.07 | -0.02075334 | 0.002235
2862.17 | -0.02134962 | 0.002235
2862.271 | -0.02203745 | 0.002235
2862.371 | -0.02167784 | 0.002235
2862.472 | -0.02371641 | 0.002235
2862.572 | -0.02486393 | 0.002235
2862.673 | -0.02444152 | 0.002235
2862.773 | -0.02639349 | 0.002235
2862.874 | -0.02706511 | 0.002235
2862.974 | -0.02815386 | 0.002235
2863.075 | -0.028825 | 0.002235
2863.175 | -0.02991782 | 0.002235
2863.276 | -0.03106575 | 0.002235
2863.376 | -0.03198244 | 0.002235
2863.477 | -0.0339193 | 0.002235
2863.577 | -0.03506017 | 0.002235
2863.678 | -0.03611321 | 0.002235
2863.778 | -0.03759568 | 0.002235
2863.879 | -0.03960691 | 0.002235
2863.979 | -0.04169097 | 0.002235
2864.08 | -0.04194043 | 0.002235
2864.18 | -0.04222163 | 0.002235
2864.281 | -0.04391873 | 0.002235
2864.381 | -0.04563642 | 0.002235
2864.482 | -0.04688623 | 0.002235
2864.582 | -0.04772695 | 0.002235
2864.683 | -0.05013295 | 0.002235
2864.783 | -0.05092218 | 0.002235
2864.884 | -0.05286348 | 0.002235
2864.984 | -0.05333884 | 0.002235
2865.085 | -0.05485829 | 0.002235
2865.185 | -0.05540688 | 0.002235
2865.286 | -0.0558893 | 0.002235
2865.386 | -0.05675503 | 0.002235
2865.487 | -0.05795931 | 0.002235
2865.587 | -0.05788979 | 0.002235
2865.688 | -0.05744545 | 0.002235
2865.788 | -0.0579064 | 0.002235
2865.889 | -0.05795744 | 0.002235
2865.989 | -0.05910914 | 0.002235
2866.09 | -0.05630286 | 0.002235
2866.19 | -0.05704447 | 0.002235
2866.291 | -0.05775788 | 0.002235
2866.391 | -0.05632 | 0.002235
2866.492 | -0.05551867 | 0.002235
2866.592 | -0.0550362 | 0.002235
2866.693 | -0.05493246 | 0.002235
2866.793 | -0.05403955 | 0.002235
2866.894 | -0.05309145 | 0.002235
2866.994 | -0.05159619 | 0.002235
2867.095 | -0.05096452 | 0.002235
2867.195 | -0.05163092 | 0.002235
2867.296 | -0.05038608 | 0.002235
2867.396 | -0.04924206 | 0.002235
2867.497 | -0.04880108 | 0.002235
2867.597 | -0.0497461 | 0.002235
2867.698 | -0.04829232 | 0.002235
2867.798 | -0.04806803 | 0.002235
2867.899 | -0.04926378 | 0.002235
2867.999 | -0.04871873 | 0.002235
2868.1 | -0.04848708 | 0.002235
2868.2 | -0.04925021 | 0.002235
2868.301 | -0.04987721 | 0.002235
2868.401 | -0.05080738 | 0.002235
2868.502 | -0.0522063 | 0.002235
2868.602 | -0.05180539 | 0.002235
2868.703 | -0.0530241 | 0.002235
2868.803 | -0.05422474 | 0.002235
2868.904 | -0.05447557 | 0.002235
2869.004 | -0.05521239 | 0.002235
2869.105 | -0.05561429 | 0.002235
2869.205 | -0.05749747 | 0.002235
2869.306 | -0.0579373 | 0.002235
2869.406 | -0.05839166 | 0.002235
2869.507 | -0.05892617 | 0.002235
2869.607 | -0.05920647 | 0.002235
2869.708 | -0.0590909 | 0.002235
2869.808 | -0.05875953 | 0.002235
2869.909 | -0.05993616 | 0.002235
2870.009 | -0.05926205 | 0.002235
2870.11 | -0.05974409 | 0.002235
2870.21 | -0.05975469 | 0.002235
2870.311 | -0.0583456 | 0.002235
2870.411 | -0.05918106 | 0.002235
2870.512 | -0.05753786 | 0.002235
2870.612 | -0.05685617 | 0.002235
2870.713 | -0.05635877 | 0.002235
2870.813 | -0.0557898 | 0.002235
2870.914 | -0.05455807 | 0.002235
2871.014 | -0.05312969 | 0.002235
2871.115 | -0.05179622 | 0.002235
2871.215 | -0.05029457 | 0.002235
2871.316 | -0.05003672 | 0.002235
2871.416 | -0.04793294 | 0.002235
2871.517 | -0.04645964 | 0.002235
2871.617 | -0.04482135 | 0.002235
2871.718 | -0.04492523 | 0.002235
2871.818 | -0.04266756 | 0.002235
2871.919 | -0.04069688 | 0.002235
2872.019 | -0.04040134 | 0.002235
2872.12 | -0.03848394 | 0.002235
2872.22 | -0.03792412 | 0.002235
2872.321 | -0.03602644 | 0.002235
2872.421 | -0.03552108 | 0.002235
2872.522 | -0.03409196 | 0.002235
2872.622 | -0.03242133 | 0.002235
2872.723 | -0.03132283 | 0.002235
2872.823 | -0.03021638 | 0.002235
2872.924 | -0.02962353 | 0.002235
2873.024 | -0.02897705 | 0.002235
2873.125 | -0.02831571 | 0.002235
2873.225 | -0.02654518 | 0.002235
2873.326 | -0.02548061 | 0.002235
2873.426 | -0.02572052 | 0.002235
2873.527 | -0.02312182 | 0.002235
2873.627 | -0.02350397 | 0.002235
2873.728 | -0.02234856 | 0.002235
2873.828 | -0.02178278 | 0.002235
2873.929 | -0.02217007 | 0.002235
2874.029 | -0.01992203 | 0.002235
2874.13 | -0.01946439 | 0.002235
2874.23 | -0.02110625 | 0.002235
2874.331 | -0.01808843 | 0.002235
2874.431 | -0.01841531 | 0.002235
2874.532 | -0.01744875 | 0.002235
2874.632 | -0.01702945 | 0.002235
2874.733 | -0.0164504 | 0.002235
2874.833 | -0.01557725 | 0.002235
2874.934 | -0.01601618 | 0.002235
2875.034 | -0.01527153 | 0.002235
2875.135 | -0.01535764 | 0.002235
2875.235 | -0.014755 | 0.002235
2875.336 | -0.0145744 | 0.002235
2875.436 | -0.01454616 | 0.002235
2875.537 | -0.01382406 | 0.002235
2875.637 | -0.01295741 | 0.002235
2875.738 | -0.01229667 | 0.002235
2875.838 | -0.01197988 | 0.002235
2875.939 | -0.01115009 | 0.002235
2876.039 | -0.01166745 | 0.002235
2876.14 | -0.01066925 | 0.002235
2876.24 | -0.01186139 | 0.002235
2876.341 | -0.01091339 | 0.002235
2876.441 | -0.01166481 | 0.002235
2876.542 | -0.01018145 | 0.002235
2876.642 | -0.009340939 | 0.002235
2876.743 | -0.008887927 | 0.002235
2876.843 | -0.009639342 | 0.002235
2876.944 | -0.009750403 | 0.002235
2877.044 | -0.008837452 | 0.002235
2877.145 | -0.007057333 | 0.002235
2877.245 | -0.007988695 | 0.002235
2877.346 | -0.008099412 | 0.002235
2877.446 | -0.007562625 | 0.002235
2877.547 | -0.007933273 | 0.002235
2877.647 | -0.006371437 | 0.002235
2877.748 | -0.006484038 | 0.002235
2877.848 | -0.006697601 | 0.002235
2877.949 | -0.005774068 | 0.002235
2878.049 | -0.005566897 | 0.002235
2878.15 | -0.005744796 | 0.002235

## fitSaveData
Fit Function Name | Double Lorentz
Fit Function | y = a * b / (4 * (x - c)^2 + b^2) + d * e / (4 * (x - f)^2 + e^2) + g
Parameters | -0.04530527 | 2.378285 | 2865.473 | -0.04946194 | 2.619812 | 2870.282 | -0.000678453
Result | f1(MHz): 2865.47±0.71 | FWHM1(MHz): 2.38±0.24 | f2(MHz): 2870.28±0.79 | FWHM2(MHz): 2.62±0.26