## config
Mode | Continuous
Start(MHz) | 2858
Stop(MHz) | 2878
Points | 200
Out Loop | 10
Loop | 100
Power(dBm) | 5
Threshold(%) | 1
Check Time(min) | 1

## data
Frequency | Contrast | Error bar
2856.412 | -0.006982424 | 0.002235
2856.513 | -0.007924356 | 0.002235
2856.613 | -0.00799637 | 0.002235
2856.714 | -0.007355478 | 0.002235
2856.814 | -0.006962883 | 0.002235
2856.915 | -0.008210176 | 0.002235
2857.015 | -0.009312079 | 0.002235
2857.116 | -0.00903482 | 0.002235
2857.216 | -0.00791746 | 0.002235
2857.317 | -0.00877943 | 0.002235
2857.417 | -0.008617267 | 0.002235
2857.518 | -0.009391986 | 0.002235
2857.618 | -0.009002417 | 0.002235
2857.719 | -0.01049457 | 0.002235
2857.819 | -0.01057916 | 0.002235
2857.92 | -0.01052822 | 0.002235
2858.02 | -0.01053483 | 0.002235
2858.121 | -0.0110432 | 0.002235
2858.221 | -0.01192768 | 0.002235
2858.322 | -0.01198133 | 0.002235
2858.423 | -0.01249529 | 0.002235
2858.523 | -0.01165847 | 0.002235
2858.624 | -0.01121742 | 0.002235
2858.724 | -0.01145964 | 0.002235
2858.825 | -0.01308495 | 0.002235
2858.925 | -0.013775 | 0.002235
2859.026 | -0.01361233 | 0.002235
2859.126 | -0.01366446 | 0.002235
2859.227 | -0.01503831 | 0.002235
2859.327 | -0.01516208 | 0.002235
2859.428 | -0.01569161 | 0.002235
2859.528 | -0.01575919 | 0.002235
2859.629 | -0.01649693 | 0.002235
2859.729 | -0.01695168 | 0.002235
2859.83 | -0.01839401 | 0.002235
2859.93 | -0.01797877 | 0.002235
2860.031 | -0.01953935 | 0.002235
2860.131 | -0.01926783 | 0.002235
2860.232 | -0.01896816 | 0.002235
2860.332 | -0.01844727 | 0.002235
2860.433 | -0.02117157 | 0.002235
2860.533 | -0.02293757 | 0.002235
2860.634 | -0.0223761 | 0.002235
2860.734 | -0.02316458 | 0.002235
2860.835 | -0.02451901 | 0.002235
2860.935 | -0.02535873 | 0.002235
2861.036 | -0.02607327 | 0.002235
2861.136 | -0.02730243 | 0.002235
2861.237 | -0.02867822 | 0.002235
2861.337 | -0.02803473 | 0.002235
2861.438 | -0.0294562 | 0.002235
2861.538 | -0.03053405 | 0.002235
2861.639 | -0.0319548 | 0.002235
2861.739 | -0.03302071 | 0.002235
2861.84 | -0.03412448 | 0.002235
2861.94 | -0.03536146 | 0.002235
2862.041 | -0.03654445 | 0.002235
2862.141 | -0.03679988 | 0.002235
2862.242 | -0.03973735 | 0.002235
2862.342 | -0.03982449 | 0.002235
2862.443 | -0.04174523 | 0.002235
2862.543 | -0.04225263 | 0.002235
2862.644 | -0.04421096 | 0.002235
2862.744 | -0.04602788 | 0.002235
2862.845 | -0.04717712 | 0.002235
2862.945 | -0.04787279 | 0.002235
2863.046 | -0.05058053 | 0.002235
2863.146 | -0.0520824 | 0.002235
2863.247 | -0.05215345 | 0.002235
2863.347 | -0.05504099 | 0.002235
2863.448 | -0.05527081 | 0.002235
2863.548 | -0.055836 | 0.002235
2863.649 | -0.05639115 | 0.002235
2863.749 | -0.05809012 | 0.002235
2863.85 | -0.05782129 | 0.002235
2863.95 | -0.05921062 | 0.002235
2864.051 | -0.05849059 | 0.002235
2864.151 | -0.05887275 | 0.002235
2864.252 | -0.05997206 | 0.002235
2864.352 | -0.05872257 | 0.002235
2864.453 | -0.05817951 | 0.002235
2864.553 | -0.05897299 | 0.002235
2864.654 | -0.05809187 | 0.002235
2864.754 | -0.05825943 | 0.002235
2864.855 | -0.05742216 | 0.002235
2864.955 | -0.0577377 | 0.002235
2865.056 | -0.0547841 | 0.002235
2865.156 | -0.05531056 | 0.002235
2865.257 | -0.05371401 | 0.002235
2865.357 | -0.05425911 | 0.002235
2865.458 | -0.05176157 | 0.002235
2865.558 | -0.05209742 | 0.002235
2865.659 | -0.05237859 | 0.002235
2865.759 | -0.05104096 | 0.002235
2865.86 | -0.05165469 | 0.002235
2865.96 | -0.05170656 | 0.002235
2866.061 | -0.05015817 | 0.002235
2866.161 | -0.05026938 | 0.002235
2866.262 | -0.04931549 | 0.002235
2866.362 | -0.05021773 | 0.002235
2866.463 | -0.05014283 | 0.002235
2866.563 | -0.04965224 | 0.002235
2866.664 | -0.05057217 | 0.002235
2866.764 | -0.05136177 | 0.002235
2866.865 | -0.0519357 | 0.002235
2866.965 | -0.05223668 | 0.002235
2867.066 | -0.05448291 | 0.002235
2867.166 | -0.0546492 | 0.002235
2867.267 | -0.05439739 | 0.002235
2867.367 | -0.05589393 | 0.002235
2867.468 | -0.05644938 | 0.002235
2867.568 | -0.05666767 | 0.002235
2867.669 | -0.05813081 | 0.002235
2867.769 | -0.05742546 | 0.002235
2867.87 | -0.0586123 | 0.002235
2867.97 | -0.06083286 | 0.002235
2868.071 | -0.05847099 | 0.002235
2868.171 | -0.06121512 | 0.002235
2868.272 | -0.06042091 | 0.002235
2868.372 | -0.05933715 | 0.002235
2868.473 | -0.05977137 | 0.002235
2868.573 | -0.05955545 | 0.002235
2868.674 | -0.05900677 | 0.002235
2868.774 | -0.05892654 | 0.002235
2868.875 | -0.05822701 | 0.002235
2868.975 | -0.05714607 | 0.002235
2869.076 | -0.05608918 | 0.002235
2869.176 | -0.05514733 | 0.002235
2869.277 | -0.05446574 | 0.002235
2869.377 | -0.05353016 | 0.002235
2869.478 | -0.0518636 | 0.002235
2869.578 | -0.05149095 | 0.002235
2869.679 | -0.05043715 | 0.002235
2869.779 | -0.04833827 | 0.002235
2869.88 | -0.04709364 | 0.002235
2869.98 | -0.04567977 | 0.002235
2870.081 | -0.04538751 | 0.002235
2870.181 | -0.04348099 | 0.002235
2870.282 | -0.04200561 | 0.002235
2870.382 | -0.04061892 | 0.002235
2870.483 | -0.04002001 | 0.002235
2870.583 | -0.0373269 | 0.002235
2870.684 | -0.03831585 | 0.002235
2870.784 | -0.03658026 | 0.002235
2870.885 | -0.03517814 | 0.002235
2870.985 | -0.03462957 | 0.002235
2871.086 | -0.03305467 | 0.002235
2871.186 | -0.03111594 | 0.002235
2871.287 | -0.03064444 | 0.002235
2871.387 | -0.02982103 | 0.002235
2871.488 | -0.02912452 | 0.002235
2871.588 | -0.02825712 | 0.002235
2871.689 | -0.0263621 | 0.002235
2871.789 | -0.02599795 | 0.002235
2871.89 | -0.02569975 | 0.002235
2871.99 | -0.02444214 | 0.002235
2872.091 | -0.02464078 | 0.002235
2872.191 | -0.02344085 | 0.002235
2872.292 | -0.0235962 | 0.002235
2872.392 | -0.02222336 | 0.002235
2872.493 | -0.02165709 | 0.002235
2872.593 | -0.02077022 | 0.002235
2872.694 | -0.01969677 | 0.002235
2872.794 | -0.0197004 | 0.002235
2872.895 | -0.01857446 | 0.002235
2872.995 | -0.01897272 | 0.002235
2873.096 | -0.01777435 | 0.002235
2873.196 | -0.01796315 | 0.002235
2873.297 | -0.01736465 | 0.002235
2873.397 | -0.01636265 | 0.002235
2873.498 | -0.01643158 | 0.002235
2873.598 | -0.01602605 | 0.002235
2873.699 | -0.01507808 | 0.002235
2873.799 | -0.01529014 | 0.002235
2873.9 | -0.01483302 | 0.002235
2874 | -0.01285389 | 0.002235
2874.101 | -0.01365211 | 0.002235
2874.201 | -0.01318043 | 0.002235
2874.302 | -0.01269923 | 0.002235
2874.402 | -0.01135604 | 0.002235
2874.503 | -0.01314868 | 0.002235
2874.603 | -0.01218471 | 0.002235
2874.704 | -0.0115398 | 0.002235
2874.804 | -0.01149574 | 0.002235
2874.905 | -0.01154199 | 0.002235
2875.005 | -0.01127656 | 0.002235
2875.106 | -0.01062948 | 0.002235
2875.206 | -0.01091445 | 0.002235
2875.307 | -0.01086991 | 0.002235
2875.407 | -0.008926976 | 0.002235
2875.508 | -0.009085706 | 0.002235
2875.608 | -0.00885572 | 0.002235
2875.709 | -0.008951935 | 0.002235
2875.809 | -0.008770804 | 0.002235
2875.91 | -0.006932781 | 0.002235
2876.01 | -0.00857724 | 0.002235
2876.111 | -0.007662817 | 0.002235
2876.211 | -0.008074881 | 0.002235
2876.312 | -0.008414345 | 0.002235
2876.412 | -0.007479937 | 0.002235

## fitSaveData
Fit Function Name | Double Lorentz
Fit Function | y = a * b / (4 * (x - c)^2 + b^2) + d * e / (4 * (x - f)^2 + e^2) + g
Parameters | -0.04505714 | 2.370329 | 2863.888 | -0.04854489 | 2.704354 | 2868.661 | -0.001505995
Result | f1(MHz): 2863.89±0.71 | FWHM1(MHz): 2.37±0.24 | f2(MHz): 2868.66±0.81 | FWHM2(MHz): 2.70±0.27